## Run Statistic
Run Statistic
Run #849: Hesse-Versuche_I2Dach_Testset1_Proben001-004, Workflow #218: I2Dach_Hesse-WF_New
Run #850: Hesse-Versuche_I2Dach_Testset1_Proben005-008, Workflow #218: I2Dach_Hesse-WF_New | [11 empty] | Output [%] | Output [kg] |  |  |  | Output [Int] | Output [Int] | Output [1] | Output [°C] | Output [%] | Output | Input [Bool] | Input [Int] | Input [Int] | Input [Int] | Input [rpm] | Input [s] | Input [um] | Input [Int] | Input [ml] | Input [°C] | Input [s] | Input [Bool] | Input [Bool] | Input [Text] | Input [h]
Run ID | Trial | Trial State | Experiment | Node | Dispense Material | Planned Amount | Adjusted Amount | Dispensed Amount | Unit | Started (UTC) | Ended (UTC) | Dispense Deviation | MassAmount | Carrier | Created Products | Locations | Substrates used in experiment counter | Beakers used in experiment counter | Sample Counter | Environment Temperature | Environment Humidity | CharacterisationResultCSV | W_WaitForStorageToUnlock | W_LoadExistingProductID | W_LoadFromPreviousStep | W_LoadArticleID | W_Speed | W_Duration | W_DrawDownBar | W_DrawDownSpeed | W_DrawDownVolume | W_HeatCuringTemperature | W_HeatCuringDuration | W_Label | W_WillBeReloaded | W_ProjectName | W_StoringTime | Dispense Parameter Set Details
849 | 0 | Completed | Experiment 1 (#4306) | 3578: Load Shuttle for Beaker | [5 empty] | 2024.01.17 07:45:40 | 2024.01.17 10:06:09 |  |  |  | 20636 : A28-R849-E4306-T0 | 20516 : 250ml Plastic Beaker | 1 | 1 |  |  |  |  | False | 0 | 0 | 12
849 | 0 | Completed | Experiment 1 (#4306) | 3596: Load Shuttle for Substrate | [5 empty] | 2024.01.17 10:06:09 | 2024.01.17 10:07:03 | [11 empty] | False | 0 | 0 | 165
849 | 0 | Completed | Experiment 1 (#4306) | 3579: Open Container | [5 empty] | 2024.01.17 10:07:03 | 2024.01.17 10:07:35
849 | 0 | Completed | Experiment 1 (#4306) | 3580: Dispense Liquid - M | I2Dach_Hesse_Basismodul | 86.81 | 0 | 86.802 | [g] | 2024.01.17 10:08:25 | 2024.01.17 10:10:34 | -0.00921552816495197 | 0.086802
849 | 0 | Completed | Experiment 1 (#4306) | 3580: Dispense Liquid - M | I2Dach_Hesse_Mattmodul Beads HM 9-007 | 3.52 | 0 | 3.538 | [g] | 2024.01.17 10:10:35 | 2024.01.17 10:12:43 | 0.511363636363638 | 0.003538
849 | 0 | Completed | Experiment 1 (#4306) | 3580: Dispense Liquid - M | I2Dach_Hesse_Mattmodul Silica HM 9-008 | 2.73 | 0 | 2.738 | [g] | 2024.01.17 10:12:43 | 2024.01.17 10:14:04 | 0.293040293040292 | 0.002738
849 | 0 | Completed | Experiment 1 (#4306) | 3581: Dispense Liquid - S | I2Dach_Hesse_Wachsmodul HM 7-004 | 2.25 | 0 | 2.265 | [g] | 2024.01.17 10:14:20 | 2024.01.17 10:16:07 | 0.666666666666682 | 0.002265
849 | 0 | Completed | Experiment 1 (#4306) | 3581: Dispense Liquid - S | I2Dach_Hesse_Verdickermodul HZ 3-88 | 4.69 | 0 | 4.705 | [g] | 2024.01.17 10:16:32 | 2024.01.17 10:18:43 | 0.319829424307017 | 0.004705
849 | 0 | Completed | Experiment 1 (#4306) | 3582: Close Container | [5 empty] | 2024.01.17 10:19:47 | 2024.01.17 10:21:07
849 | 0 | Completed | Experiment 1 (#4306) | 3583: Mix | [5 empty] | 2024.01.17 10:21:07 | 2024.01.17 10:23:44 | [15 empty] | 2000 | 60
849 | 0 | Completed | Experiment 1 (#4306) | 3584: Open Container | [5 empty] | 2024.01.17 10:23:44 | 2024.01.17 10:24:31
849 | 0 | Completed | Experiment 1 (#4306) | 3585: Draw Down | [5 empty] | 2024.01.17 10:26:25 | 2024.01.17 10:29:58 | [17 empty] | 100 | 5 | 1
849 | 0 | Completed | Experiment 1 (#4306) | 3586: Close Container | [5 empty] | 2024.01.17 10:30:17 | 2024.01.17 10:31:01
849 | 0 | Completed | Experiment 1 (#4306) | 3587: Heat Curing | [5 empty] | 2024.01.17 10:32:00 | 2024.01.17 10:40:08 | [20 empty] | 23 | 480
849 | 0 | Completed | Experiment 1 (#4306) | 3588: Heat Curing | [5 empty] | 2024.01.17 10:40:08 | 2024.01.17 11:42:10 | [20 empty] | 40 | 3600
849 | 0 | Completed | Experiment 1 (#4306) | 3590: Store Beaker | [5 empty] | 2024.01.17 11:44:25 | 2024.01.17 11:46:13 | [7 empty] | 0 | 12.64976958525 | 25.1724295785 | [12 empty] | True | False | Hesse (I2Dach)
849 | 0 | Completed | Experiment 1 (#4306) | 3589: Store Substrate | [5 empty] | 2024.01.17 11:46:13 | 2024.01.18 06:05:12 | [7 empty] | 1 | 12.6520584735 | 25.18768883325 | [12 empty] | False | True | Hesse (I2Dach) | 12
849 | 0 | Completed | Experiment 1 (#4306) | 3591: Load Shuttle for Substrate | [5 empty] | 2024.01.18 07:13:19 | 2024.01.18 07:14:13 | [11 empty] | False | 0 | 1 | 0
849 | 0 | Completed | Experiment 1 (#4306) | 3592: Measure Thickness | [5 empty] | 2024.01.18 07:20:37 | 2024.01.18 07:21:21 | [10 empty] | D:\Vault\Documents\2024\0118\99a1627e-4f58-4350-b4ad-4c27ee74605f\A218-R849-E4306-T0_minitest_S0Time_2401180820.csv
849 | 0 | Completed | Experiment 1 (#4306) | 3593: Measure Spectrum | [5 empty] | 2024.01.18 07:21:22 | 2024.01.18 07:21:55 | [10 empty] | D:\Vault\Documents\2024\0118\694ac75e-aa8a-4850-9b4d-e6a1a5721a56\A218-R849-E4306-T0_xrite_S0Time_2401180821.csv
849 | 0 | Completed | Experiment 1 (#4306) | 3594: Measure Haze-Gloss | [5 empty] | 2024.01.18 07:21:56 | 2024.01.18 07:22:54 | [10 empty] | D:\Vault\Documents\2024\0118\19ed7820-2d67-4326-b439-6f4c362c5d4c\A218-R849-E4306-T0_haze_S0Time_2401180821.csv
849 | 0 | Completed | Experiment 1 (#4306) | 3595: Store Substrate | [5 empty] | 2024.01.18 07:29:21 | 2024.01.18 07:30:45 | [7 empty] | 0 | 11.84408093505 | 29.74639118625 | [12 empty] | True | False | Hesse (I2Dach)
849 | 0 | Completed | Experiment 2 (#4307) | 3578: Load Shuttle for Beaker | [5 empty] | 2024.01.17 07:45:40 | 2024.01.17 10:15:04 |  |  |  | 20637 : A28-R849-E4307-T0 | 20517 : 250ml Plastic Beaker | 1 | 1 |  |  |  |  | False | 0 | 0 | 12
849 | 0 | Completed | Experiment 2 (#4307) | 3596: Load Shuttle for Substrate | [5 empty] | 2024.01.17 10:15:04 | 2024.01.17 10:15:59 | [11 empty] | False | 0 | 0 | 165
849 | 0 | Completed | Experiment 2 (#4307) | 3579: Open Container | [5 empty] | 2024.01.17 10:15:59 | 2024.01.17 10:16:33
849 | 0 | Completed | Experiment 2 (#4307) | 3580: Dispense Liquid - M | I2Dach_Hesse_Basismodul | 90.94 | 0 | 90.936 | [g] | 2024.01.17 10:17:24 | 2024.01.17 10:19:30 | -0.00439850450845158 | 0.090936
849 | 0 | Completed | Experiment 2 (#4307) | 3580: Dispense Liquid - M | I2Dach_Hesse_Mattmodul Beads HM 9-007 | 0.55 | 0 | 0.554 | [g] | 2024.01.17 10:19:31 | 2024.01.17 10:20:32 | 0.727272727272732 | 0.000554
849 | 0 | Completed | Experiment 2 (#4307) | 3580: Dispense Liquid - M | I2Dach_Hesse_Mattmodul Silica HM 9-008 | 0.7 | 0 | 0.714 | [g] | 2024.01.17 10:20:32 | 2024.01.17 10:21:26 | 2 | 0.000714
849 | 0 | Completed | Experiment 2 (#4307) | 3581: Dispense Liquid - S | I2Dach_Hesse_Wachsmodul HM 7-004 | 3.75 | 0 | 3.756 | [g] | 2024.01.17 10:21:43 | 2024.01.17 10:23:39 | 0.160000000000005 | 0.003756
849 | 0 | Completed | Experiment 2 (#4307) | 3581: Dispense Liquid - S | I2Dach_Hesse_Verdickermodul HZ 3-88 | 4.06 | 0 | 4.071 | [g] | 2024.01.17 10:24:04 | 2024.01.17 10:26:14 | 0.270935960591157 | 0.004071
849 | 0 | Completed | Experiment 2 (#4307) | 3582: Close Container | [5 empty] | 2024.01.17 10:27:18 | 2024.01.17 10:28:39
849 | 0 | Completed | Experiment 2 (#4307) | 3583: Mix | [5 empty] | 2024.01.17 10:28:39 | 2024.01.17 10:31:13 | [15 empty] | 2000 | 60
849 | 0 | Completed | Experiment 2 (#4307) | 3584: Open Container | [5 empty] | 2024.01.17 10:31:13 | 2024.01.17 10:32:01
849 | 0 | Completed | Experiment 2 (#4307) | 3585: Draw Down | [5 empty] | 2024.01.17 10:34:01 | 2024.01.17 10:37:43 | [17 empty] | 100 | 5 | 1
849 | 0 | Completed | Experiment 2 (#4307) | 3586: Close Container | [5 empty] | 2024.01.17 10:38:01 | 2024.01.17 10:38:47
849 | 0 | Completed | Experiment 2 (#4307) | 3587: Heat Curing | [5 empty] | 2024.01.17 10:41:16 | 2024.01.17 10:49:20 | [20 empty] | 23 | 480
849 | 0 | Completed | Experiment 2 (#4307) | 3588: Heat Curing | [5 empty] | 2024.01.17 10:49:20 | 2024.01.17 11:51:06 | [20 empty] | 40 | 3600
849 | 0 | Completed | Experiment 2 (#4307) | 3590: Store Beaker | [5 empty] | 2024.01.17 11:53:32 | 2024.01.17 11:54:32 | [7 empty] | 0 | 12.6337473678 | 24.8710592975 | [12 empty] | True | False | Hesse (I2Dach)
849 | 0 | Completed | Experiment 2 (#4307) | 3589: Store Substrate | [5 empty] | 2024.01.17 11:54:32 | 2024.01.18 06:05:12 | [7 empty] | 1 | 12.6337473678 | 24.89776299325 | [12 empty] | False | True | Hesse (I2Dach) | 12
849 | 0 | Completed | Experiment 2 (#4307) | 3591: Load Shuttle for Substrate | [5 empty] | 2024.01.18 06:28:38 | 2024.01.18 06:29:33 | [11 empty] | False | 0 | 1 | 0
849 | 0 | Completed | Experiment 2 (#4307) | 3592: Measure Thickness | [5 empty] | 2024.01.18 06:35:56 | 2024.01.18 06:36:39 | [10 empty] | D:\Vault\Documents\2024\0118\a90821fa-30da-4db0-92b7-181f498a4c54\A218-R849-E4307-T0_minitest_S0Time_2401180736.csv
849 | 0 | Completed | Experiment 2 (#4307) | 3593: Measure Spectrum | [5 empty] | 2024.01.18 06:36:41 | 2024.01.18 06:37:13 | [10 empty] | D:\Vault\Documents\2024\0118\3914ea2c-3c87-45b9-9d2f-c77f496b71f7\A218-R849-E4307-T0_xrite_S0Time_2401180736.csv
849 | 0 | Completed | Experiment 2 (#4307) | 3594: Measure Haze-Gloss | [5 empty] | 2024.01.18 06:37:14 | 2024.01.18 06:38:13 | [10 empty] | D:\Vault\Documents\2024\0118\3ef5cab1-e3a5-4761-bc00-d803acd7fcea\A218-R849-E4307-T0_haze_S0Time_2401180737.csv
849 | 0 | Completed | Experiment 2 (#4307) | 3595: Store Substrate | [5 empty] | 2024.01.18 06:44:51 | 2024.01.18 06:46:17 | [7 empty] | 0 | 11.7044587542 | 28.426465651375 | [12 empty] | True | False | Hesse (I2Dach)
849 | 0 | Completed | Experiment 3 (#4308) | 3578: Load Shuttle for Beaker | [5 empty] | 2024.01.17 07:45:41 | 2024.01.17 10:22:58 |  |  |  | 20638 : A28-R849-E4308-T0 | 20518 : 250ml Plastic Beaker | 1 | 1 |  |  |  |  | False | 0 | 0 | 12
849 | 0 | Completed | Experiment 3 (#4308) | 3596: Load Shuttle for Substrate | [5 empty] | 2024.01.17 10:22:58 | 2024.01.17 10:23:54 | [11 empty] | False | 0 | 0 | 165
849 | 0 | Completed | Experiment 3 (#4308) | 3579: Open Container | [5 empty] | 2024.01.17 10:23:54 | 2024.01.17 10:24:26
849 | 0 | Completed | Experiment 3 (#4308) | 3580: Dispense Liquid - M | I2Dach_Hesse_Basismodul | 84.69 | 0 | 84.674 | [g] | 2024.01.17 10:25:46 | 2024.01.17 10:28:05 | -0.0188924312197414 | 0.084674
849 | 0 | Completed | Experiment 3 (#4308) | 3580: Dispense Liquid - M | I2Dach_Hesse_Mattmodul Beads HM 9-007 | 10.55 | 0 | 10.535 | [g] | 2024.01.17 10:28:05 | 2024.01.17 10:29:09 | -0.142180094786737 | 0.010535
849 | 0 | Completed | Experiment 3 (#4308) | 3580: Dispense Liquid - M | I2Dach_Hesse_Mattmodul Silica HM 9-008 | 0.7 | 0 | 0.707 | [g] | 2024.01.17 10:29:10 | 2024.01.17 10:29:59 | 1 | 0.000707
849 | 0 | Completed | Experiment 3 (#4308) | 3581: Dispense Liquid - S | I2Dach_Hesse_Wachsmodul HM 7-004 | 1.25 | 0 | 1.252 | [g] | 2024.01.17 10:30:15 | 2024.01.17 10:31:57 | 0.160000000000005 | 0.001252
849 | 0 | Completed | Experiment 3 (#4308) | 3581: Dispense Liquid - S | I2Dach_Hesse_Verdickermodul HZ 3-88 | 2.81 | 0 | 2.82 | [g] | 2024.01.17 10:32:23 | 2024.01.17 10:34:20 | 0.355871886121006 | 0.00282
849 | 0 | Completed | Experiment 3 (#4308) | 3582: Close Container | [5 empty] | 2024.01.17 10:35:23 | 2024.01.17 10:36:44
849 | 0 | Completed | Experiment 3 (#4308) | 3583: Mix | [5 empty] | 2024.01.17 10:36:44 | 2024.01.17 10:39:20 | [15 empty] | 2000 | 60
849 | 0 | Completed | Experiment 3 (#4308) | 3584: Open Container | [5 empty] | 2024.01.17 10:39:20 | 2024.01.17 10:40:08
849 | 0 | Completed | Experiment 3 (#4308) | 3585: Draw Down | [5 empty] | 2024.01.17 10:42:07 | 2024.01.17 10:45:38 | [17 empty] | 100 | 5 | 1
849 | 0 | Completed | Experiment 3 (#4308) | 3586: Close Container | [5 empty] | 2024.01.17 10:45:57 | 2024.01.17 10:46:41
849 | 0 | Completed | Experiment 3 (#4308) | 3587: Heat Curing | [5 empty] | 2024.01.17 10:47:30 | 2024.01.17 10:55:37 | [20 empty] | 23 | 480
849 | 0 | Completed | Experiment 3 (#4308) | 3588: Heat Curing | [5 empty] | 2024.01.17 10:55:37 | 2024.01.17 11:57:31 | [20 empty] | 40 | 3600
849 | 0 | Completed | Experiment 3 (#4308) | 3590: Store Beaker | [5 empty] | 2024.01.17 12:00:04 | 2024.01.17 12:01:33 | [7 empty] | 0 | 12.654347361675 | 24.82528153325 | [12 empty] | True | False | Hesse (I2Dach)
849 | 0 | Completed | Experiment 3 (#4308) | 3589: Store Substrate | [5 empty] | 2024.01.17 12:01:33 | 2024.01.18 06:05:13 | [7 empty] | 1 | 12.6520584735 | 23.810541093125 | [12 empty] | False | True | Hesse (I2Dach) | 12
849 | 0 | Completed | Experiment 3 (#4308) | 3591: Load Shuttle for Substrate | [5 empty] | 2024.01.18 06:25:23 | 2024.01.18 06:26:16 | [11 empty] | False | 0 | 1 | 0
849 | 0 | Completed | Experiment 3 (#4308) | 3592: Measure Thickness | [5 empty] | 2024.01.18 06:32:48 | 2024.01.18 06:33:32 | [10 empty] | D:\Vault\Documents\2024\0118\675fc58d-f3f6-47b6-be67-3496a575e60f\A218-R849-E4308-T0_minitest_S0Time_2401180732.csv
849 | 0 | Completed | Experiment 3 (#4308) | 3593: Measure Spectrum | [5 empty] | 2024.01.18 06:33:33 | 2024.01.18 06:34:05 | [10 empty] | D:\Vault\Documents\2024\0118\52e2055e-99c6-4077-8e87-c769d1022a99\A218-R849-E4308-T0_xrite_S0Time_2401180733.csv
849 | 0 | Completed | Experiment 3 (#4308) | 3594: Measure Haze-Gloss | [5 empty] | 2024.01.18 06:34:06 | 2024.01.18 06:35:05 | [10 empty] | D:\Vault\Documents\2024\0118\f537315e-4385-426c-93e0-c410888dfda4\A218-R849-E4308-T0_haze_S0Time_2401180734.csv
849 | 0 | Completed | Experiment 3 (#4308) | 3595: Store Substrate | [5 empty] | 2024.01.18 06:41:34 | 2024.01.18 06:42:59 | [7 empty] | 0 | 11.674703207475 | 29.956205938875 | [12 empty] | True | False | Hesse (I2Dach)
849 | 0 | Completed | Experiment 4 (#4309) | 3578: Load Shuttle for Beaker | [5 empty] | 2024.01.17 07:45:42 | 2024.01.17 10:41:32 |  |  |  | 20639 : A28-R849-E4309-T0 | 20519 : 250ml Plastic Beaker | 1 | 1 |  |  |  |  | False | 0 | 0 | 12
849 | 0 | Completed | Experiment 4 (#4309) | 3596: Load Shuttle for Substrate | [5 empty] | 2024.01.17 10:41:32 | 2024.01.17 10:42:27 | [11 empty] | False | 0 | 0 | 165
849 | 0 | Completed | Experiment 4 (#4309) | 3579: Open Container | [5 empty] | 2024.01.17 10:42:27 | 2024.01.17 10:42:59
849 | 0 | Completed | Experiment 4 (#4309) | 3580: Dispense Liquid - M | I2Dach_Hesse_Basismodul | 80.06 | 0 | 80.059 | [g] | 2024.01.17 10:43:50 | 2024.01.17 10:46:23 | -0.00124906320260187 | 0.080059
849 | 0 | Completed | Experiment 4 (#4309) | 3580: Dispense Liquid - M | I2Dach_Hesse_Mattmodul Beads HM 9-007 | 11.17 | 0 | 11.167 | [g] | 2024.01.17 10:46:23 | 2024.01.17 10:47:33 | -0.0268576544315113 | 0.011167
849 | 0 | Completed | Experiment 4 (#4309) | 3580: Dispense Liquid - M | I2Dach_Hesse_Mattmodul Silica HM 9-008 | 5.08 | 0 | 5.106 | [g] | 2024.01.17 10:47:34 | 2024.01.17 10:48:29 | 0.511811023622055 | 0.005106
849 | 0 | Completed | Experiment 4 (#4309) | 3581: Dispense Liquid - S | I2Dach_Hesse_Wachsmodul HM 7-004 | 2.75 | 0 | 2.758 | [g] | 2024.01.17 10:48:46 | 2024.01.17 10:50:38 | 0.290909090909097 | 0.002758
849 | 0 | Completed | Experiment 4 (#4309) | 3581: Dispense Liquid - S | I2Dach_Hesse_Verdickermodul HZ 3-88 | 0.94 | 0 | 0.959 | [g] | 2024.01.17 10:51:03 | 2024.01.17 10:52:40 | 2.02127659574469 | 0.000959
849 | 0 | Completed | Experiment 4 (#4309) | 3582: Close Container | [5 empty] | 2024.01.17 10:53:43 | 2024.01.17 10:55:03
849 | 0 | Completed | Experiment 4 (#4309) | 3583: Mix | [5 empty] | 2024.01.17 10:55:03 | 2024.01.17 10:57:40 | [15 empty] | 2000 | 60
849 | 0 | Completed | Experiment 4 (#4309) | 3584: Open Container | [5 empty] | 2024.01.17 10:57:40 | 2024.01.17 10:58:28
849 | 0 | Completed | Experiment 4 (#4309) | 3585: Draw Down | [5 empty] | 2024.01.17 11:01:05 | 2024.01.17 11:04:37 | [17 empty] | 100 | 5 | 1
849 | 0 | Completed | Experiment 4 (#4309) | 3586: Close Container | [5 empty] | 2024.01.17 11:04:56 | 2024.01.17 11:05:41
849 | 0 | Completed | Experiment 4 (#4309) | 3587: Heat Curing | [5 empty] | 2024.01.17 11:06:47 | 2024.01.17 11:15:21 | [20 empty] | 23 | 480
849 | 0 | Completed | Experiment 4 (#4309) | 3588: Heat Curing | [5 empty] | 2024.01.17 11:15:21 | 2024.01.17 12:17:09 | [20 empty] | 40 | 3600
849 | 0 | Completed | Experiment 4 (#4309) | 3590: Store Beaker | [5 empty] | 2024.01.17 12:19:38 | 2024.01.17 12:21:05 | [7 empty] | 0 | 12.66808069095 | 25.096133304875 | [12 empty] | True | False | Hesse (I2Dach)
849 | 0 | Completed | Experiment 4 (#4309) | 3589: Store Substrate | [5 empty] | 2024.01.17 12:21:05 | 2024.01.18 06:05:13 | [7 empty] | 1 | 12.661214026275 | 25.04272591325 | [12 empty] | False | True | Hesse (I2Dach) | 12
849 | 0 | Completed | Experiment 4 (#4309) | 3591: Load Shuttle for Substrate | [5 empty] | 2024.01.18 06:22:06 | 2024.01.18 06:23:02 | [11 empty] | False | 0 | 1 | 0
849 | 0 | Completed | Experiment 4 (#4309) | 3592: Measure Thickness | [5 empty] | 2024.01.18 06:29:34 | 2024.01.18 06:30:17 | [10 empty] | D:\Vault\Documents\2024\0118\e00d090c-400a-4086-8bcf-519cccbe69b2\A218-R849-E4309-T0_minitest_S0Time_2401180729.csv
849 | 0 | Completed | Experiment 4 (#4309) | 3593: Measure Spectrum | [5 empty] | 2024.01.18 06:30:19 | 2024.01.18 06:30:51 | [10 empty] | D:\Vault\Documents\2024\0118\d045a4bd-e8b1-4a5e-8df9-6b5e047a3269\A218-R849-E4309-T0_xrite_S0Time_2401180730.csv
849 | 0 | Completed | Experiment 4 (#4309) | 3594: Measure Haze-Gloss | [5 empty] | 2024.01.18 06:30:53 | 2024.01.18 06:31:50 | [10 empty] | D:\Vault\Documents\2024\0118\b5d413cf-d89e-4eaf-90d2-818698207728\A218-R849-E4309-T0_haze_S0Time_2401180730.csv
849 | 0 | Completed | Experiment 4 (#4309) | 3595: Store Substrate | [5 empty] | 2024.01.18 06:38:15 | 2024.01.18 06:39:40 | [7 empty] | 0 | 12.21488082525 | 29.42594683675 | [12 empty] | True | False | Hesse (I2Dach)
850 | 0 | Completed | Experiment 1 (#4310) | 3578: Load Shuttle for Beaker | [5 empty] | 2024.01.17 07:45:27 | 2024.01.17 10:46:46 |  |  |  | 20640 : A28-R850-E4310-T0 | 20520 : 250ml Plastic Beaker | 1 | 1 |  |  |  |  | False | 0 | 0 | 12
850 | 0 | Completed | Experiment 1 (#4310) | 3596: Load Shuttle for Substrate | [5 empty] | 2024.01.17 10:46:46 | 2024.01.17 10:47:42 | [11 empty] | False | 0 | 0 | 165
850 | 0 | Completed | Experiment 1 (#4310) | 3579: Open Container | [5 empty] | 2024.01.17 10:47:42 | 2024.01.17 10:48:16
850 | 0 | Completed | Experiment 1 (#4310) | 3580: Dispense Liquid - M | I2Dach_Hesse_Basismodul | 82.06 | 0 | 82.043 | [g] | 2024.01.17 10:59:24 | 2024.01.17 11:02:09 | -0.0207165488666838 | 0.082043
850 | 0 | Completed | Experiment 1 (#4310) | 3580: Dispense Liquid - M | I2Dach_Hesse_Mattmodul Beads HM 9-007 | 2.58 | 0 | 2.566 | [g] | 2024.01.17 11:02:10 | 2024.01.17 11:03:53 | -0.542635658914736 | 0.002566
850 | 0 | Completed | Experiment 1 (#4310) | 3580: Dispense Liquid - M | I2Dach_Hesse_Mattmodul Silica HM 9-008 | 11.17 | 0 | 11.155 | [g] | 2024.01.17 11:03:53 | 2024.01.17 11:04:57 | -0.134288272157557 | 0.011155
850 | 0 | Completed | Experiment 1 (#4310) | 3581: Dispense Liquid - S | I2Dach_Hesse_Wachsmodul HM 7-004 | 0.75 | 0 | 0.755 | [g] | 2024.01.17 11:05:14 | 2024.01.17 11:06:57 | 0.66666666666666 | 0.000755
850 | 0 | Completed | Experiment 1 (#4310) | 3581: Dispense Liquid - S | I2Dach_Hesse_Verdickermodul HZ 3-88 | 3.44 | 0 | 3.451 | [g] | 2024.01.17 11:11:35 | 2024.01.17 11:13:42 | 0.319767441860463 | 0.003451
850 | 0 | Completed | Experiment 1 (#4310) | 3582: Close Container | [5 empty] | 2024.01.17 11:14:46 | 2024.01.17 11:16:06
850 | 0 | Completed | Experiment 1 (#4310) | 3583: Mix | [5 empty] | 2024.01.17 11:16:06 | 2024.01.17 11:18:43 | [15 empty] | 2000 | 60
850 | 0 | Completed | Experiment 1 (#4310) | 3584: Open Container | [5 empty] | 2024.01.17 11:18:43 | 2024.01.17 11:19:31
850 | 0 | Completed | Experiment 1 (#4310) | 3585: Draw Down | [5 empty] | 2024.01.17 11:21:57 | 2024.01.17 11:25:31 | [17 empty] | 100 | 5 | 1
850 | 0 | Completed | Experiment 1 (#4310) | 3586: Close Container | [5 empty] | 2024.01.17 11:25:50 | 2024.01.17 11:26:35
850 | 0 | Completed | Experiment 1 (#4310) | 3587: Heat Curing | [5 empty] | 2024.01.17 11:27:23 | 2024.01.17 11:35:28 | [20 empty] | 23 | 480
850 | 0 | Completed | Experiment 1 (#4310) | 3588: Heat Curing | [5 empty] | 2024.01.17 11:35:28 | 2024.01.17 12:37:20 | [20 empty] | 40 | 3600
850 | 0 | Completed | Experiment 1 (#4310) | 3590: Store Beaker | [5 empty] | 2024.01.17 12:39:49 | 2024.01.17 12:41:29 | [7 empty] | 0 | 12.679525131975 | 26.015503402875 | [12 empty] | True | False | Hesse (I2Dach)
850 | 0 | Completed | Experiment 1 (#4310) | 3589: Store Substrate | [5 empty] | 2024.01.17 12:41:29 | 2024.01.18 06:05:13 | [7 empty] | 1 | 12.672658467375 | 25.99261452075 | [12 empty] | False | True | Hesse (I2Dach) | 12
850 | 0 | Completed | Experiment 1 (#4310) | 3591: Load Shuttle for Substrate | [5 empty] | 2024.01.18 06:20:38 | 2024.01.18 06:21:31 | [11 empty] | False | 0 | 1 | 0
850 | 0 | Completed | Experiment 1 (#4310) | 3592: Measure Thickness | [5 empty] | 2024.01.18 06:26:27 | 2024.01.18 06:27:11 | [10 empty] | D:\Vault\Documents\2024\0118\ce7b1165-c9c9-4a06-84fe-d19256c062b3\A218-R850-E4310-T0_minitest_S0Time_2401180726.csv
850 | 0 | Completed | Experiment 1 (#4310) | 3593: Measure Spectrum | [5 empty] | 2024.01.18 06:27:12 | 2024.01.18 06:27:44 | [10 empty] | D:\Vault\Documents\2024\0118\1b683a25-1834-4578-9103-ba6da0e6fb75\A218-R850-E4310-T0_xrite_S0Time_2401180727.csv
850 | 0 | Completed | Experiment 1 (#4310) | 3594: Measure Haze-Gloss | [5 empty] | 2024.01.18 06:27:46 | 2024.01.18 06:28:43 | [10 empty] | D:\Vault\Documents\2024\0118\637e8dc9-2abc-411e-8a6d-dc0e38dfd873\A218-R850-E4310-T0_haze_S0Time_2401180727.csv
850 | 0 | Completed | Experiment 1 (#4310) | 3595: Store Substrate | [5 empty] | 2024.01.18 06:35:00 | 2024.01.18 06:36:24 | [7 empty] | 0 | 12.180547502025 | 29.620502334625 | [12 empty] | True | False | Hesse (I2Dach)
850 | 0 | Completed | Experiment 2 (#4311) | 3578: Load Shuttle for Beaker | [5 empty] | 2024.01.17 07:45:27 | 2024.01.17 11:05:28 |  |  |  | 20641 : A28-R850-E4311-T0 | 20521 : 250ml Plastic Beaker | 1 | 1 |  |  |  |  | False | 0 | 0 | 12
850 | 0 | Completed | Experiment 2 (#4311) | 3596: Load Shuttle for Substrate | [5 empty] | 2024.01.17 11:05:29 | 2024.01.17 11:06:25 | [11 empty] | False | 0 | 0 | 165
850 | 0 | Completed | Experiment 2 (#4311) | 3579: Open Container | [5 empty] | 2024.01.17 11:06:25 | 2024.01.17 11:07:00
850 | 0 | Completed | Experiment 2 (#4311) | 3580: Dispense Liquid - M | I2Dach_Hesse_Basismodul | 87.94 | 0 | 87.931 | [g] | 2024.01.17 11:15:13 | 2024.01.17 11:20:39 | -0.0102342506254183 | 0.087931
850 | 0 | Completed | Experiment 2 (#4311) | 3580: Dispense Liquid - M | I2Dach_Hesse_Mattmodul Beads HM 9-007 | 2.73 | 0 | 2.721 | [g] | 2024.01.17 11:20:40 | 2024.01.17 11:22:21 | -0.329670329670329 | 0.002721
850 | 0 | Completed | Experiment 2 (#4311) | 3580: Dispense Liquid - M | I2Dach_Hesse_Mattmodul Silica HM 9-008 | 6.02 | 0 | 6.053 | [g] | 2024.01.17 11:22:22 | 2024.01.17 11:23:27 | 0.548172757475096 | 0.006053
850 | 0 | Completed | Experiment 2 (#4311) | 3581: Dispense Liquid - S | I2Dach_Hesse_Wachsmodul HM 7-004 | 1.75 | 0 | 1.764 | [g] | 2024.01.17 11:23:44 | 2024.01.17 11:25:30 | 0.800000000000001 | 0.001764
850 | 0 | Completed | Experiment 2 (#4311) | 3581: Dispense Liquid - S | I2Dach_Hesse_Verdickermodul HZ 3-88 | 1.56 | 0 | 1.567 | [g] | 2024.01.17 11:25:56 | 2024.01.17 11:27:38 | 0.448717948717947 | 0.001567
850 | 0 | Completed | Experiment 2 (#4311) | 3582: Close Container | [5 empty] | 2024.01.17 11:28:41 | 2024.01.17 11:30:02
850 | 0 | Completed | Experiment 2 (#4311) | 3583: Mix | [5 empty] | 2024.01.17 11:30:02 | 2024.01.17 11:32:39 | [15 empty] | 2000 | 60
850 | 0 | Completed | Experiment 2 (#4311) | 3584: Open Container | [5 empty] | 2024.01.17 11:32:39 | 2024.01.17 11:33:27
850 | 0 | Completed | Experiment 2 (#4311) | 3585: Draw Down | [5 empty] | 2024.01.17 11:35:22 | 2024.01.17 11:38:53 | [17 empty] | 100 | 5 | 1
850 | 0 | Completed | Experiment 2 (#4311) | 3586: Close Container | [5 empty] | 2024.01.17 11:39:12 | 2024.01.17 11:39:57
850 | 0 | Completed | Experiment 2 (#4311) | 3587: Heat Curing | [5 empty] | 2024.01.17 11:40:47 | 2024.01.17 11:48:51 | [20 empty] | 23 | 480
850 | 0 | Completed | Experiment 2 (#4311) | 3588: Heat Curing | [5 empty] | 2024.01.17 11:48:51 | 2024.01.17 12:50:38 | [20 empty] | 40 | 3600
850 | 0 | Completed | Experiment 2 (#4311) | 3590: Store Beaker | [5 empty] | 2024.01.17 12:52:53 | 2024.01.17 12:54:05 | [7 empty] | 0 | 12.6406140324 | 26.854762413375 | [12 empty] | True | False | Hesse (I2Dach)
850 | 0 | Completed | Experiment 2 (#4311) | 3589: Store Substrate | [5 empty] | 2024.01.17 12:54:05 | 2024.01.18 06:05:13 | [7 empty] | 1 | 12.64290292065 | 26.801355021875 | [12 empty] | False | True | Hesse (I2Dach) | 12
850 | 0 | Completed | Experiment 2 (#4311) | 3591: Load Shuttle for Substrate | [5 empty] | 2024.01.18 06:17:10 | 2024.01.18 06:18:04 | [11 empty] | False | 0 | 1 | 0
850 | 0 | Completed | Experiment 2 (#4311) | 3592: Measure Thickness | [5 empty] | 2024.01.18 06:23:12 | 2024.01.18 06:23:56 | [10 empty] | D:\Vault\Documents\2024\0118\58cb2821-5a46-46ac-b526-60c6ba55d085\A218-R850-E4311-T0_minitest_S0Time_2401180723.csv
850 | 0 | Completed | Experiment 2 (#4311) | 3593: Measure Spectrum | [5 empty] | 2024.01.18 06:23:57 | 2024.01.18 06:24:29 | [10 empty] | D:\Vault\Documents\2024\0118\b81aa5e7-bbe1-4d19-8df1-7f9f2875571e\A218-R850-E4311-T0_xrite_S0Time_2401180724.csv
850 | 0 | Completed | Experiment 2 (#4311) | 3594: Measure Haze-Gloss | [5 empty] | 2024.01.18 06:24:31 | 2024.01.18 06:25:29 | [10 empty] | D:\Vault\Documents\2024\0118\f9da753a-8d4e-4adf-a9b3-ba30cb8516ce\A218-R850-E4311-T0_haze_S0Time_2401180724.csv
850 | 0 | Completed | Experiment 2 (#4311) | 3595: Store Substrate | [5 empty] | 2024.01.18 06:31:41 | 2024.01.18 06:33:06 | [7 empty] | 0 | 12.157658619975 | 29.464094973625 | [12 empty] | True | False | Hesse (I2Dach)
850 | 0 | Completed | Experiment 3 (#4312) | 3578: Load Shuttle for Beaker | [5 empty] | 2024.01.17 07:45:28 | 2024.01.17 11:25:01 |  |  |  | 20642 : A28-R850-E4312-T0 | 20522 : 250ml Plastic Beaker | 1 | 1 |  |  |  |  | False | 0 | 0 | 12
850 | 0 | Completed | Experiment 3 (#4312) | 3596: Load Shuttle for Substrate | [5 empty] | 2024.01.17 11:25:02 | 2024.01.17 11:25:55 | [11 empty] | False | 0 | 0 | 165
850 | 0 | Completed | Experiment 3 (#4312) | 3579: Open Container | [5 empty] | 2024.01.17 11:25:55 | 2024.01.17 11:26:28
850 | 0 | Completed | Experiment 3 (#4312) | 3580: Dispense Liquid - M | I2Dach_Hesse_Basismodul | 77.69 | 0 | 77.676 | [g] | 2024.01.17 11:27:19 | 2024.01.17 11:32:06 | -0.0180203372377452 | 0.077676
850 | 0 | Completed | Experiment 3 (#4312) | 3580: Dispense Liquid - M | I2Dach_Hesse_Mattmodul Beads HM 9-007 | 15.23 | 0 | 15.211 | [g] | 2024.01.17 11:32:06 | 2024.01.17 11:33:12 | -0.124753775443198 | 0.015211
850 | 0 | Completed | Experiment 3 (#4312) | 3580: Dispense Liquid - M | I2Dach_Hesse_Mattmodul Silica HM 9-008 | 3.52 | 0 | 3.518 | [g] | 2024.01.17 11:33:12 | 2024.01.17 11:34:42 | -0.0568181818181857 | 0.003518
850 | 0 | Completed | Experiment 3 (#4312) | 3581: Dispense Liquid - S | I2Dach_Hesse_Wachsmodul HM 7-004 | 3.25 | 0 | 3.266 | [g] | 2024.01.17 11:34:59 | 2024.01.17 11:36:56 | 0.492307692307681 | 0.003266
850 | 0 | Completed | Experiment 3 (#4312) | 3581: Dispense Liquid - S | I2Dach_Hesse_Verdickermodul HZ 3-88 | 0.31 | 0 | 0.321 | [g] | 2024.01.17 11:37:21 | 2024.01.17 11:38:53 | 3.54838709677419 | 0.000321
850 | 0 | Completed | Experiment 3 (#4312) | 3582: Close Container | [5 empty] | 2024.01.17 11:39:57 | 2024.01.17 11:41:18
850 | 0 | Completed | Experiment 3 (#4312) | 3583: Mix | [5 empty] | 2024.01.17 11:41:18 | 2024.01.17 11:43:55 | [15 empty] | 2000 | 60
850 | 0 | Completed | Experiment 3 (#4312) | 3584: Open Container | [5 empty] | 2024.01.17 11:43:55 | 2024.01.17 11:44:42
850 | 0 | Completed | Experiment 3 (#4312) | 3585: Draw Down | [5 empty] | 2024.01.17 11:46:50 | 2024.01.17 11:50:21 | [17 empty] | 100 | 5 | 1
850 | 0 | Completed | Experiment 3 (#4312) | 3586: Close Container | [5 empty] | 2024.01.17 11:50:40 | 2024.01.17 11:51:27
850 | 0 | Completed | Experiment 3 (#4312) | 3587: Heat Curing | [5 empty] | 2024.01.17 11:52:36 | 2024.01.17 12:00:46 | [20 empty] | 23 | 480
850 | 0 | Completed | Experiment 3 (#4312) | 3588: Heat Curing | [5 empty] | 2024.01.17 12:00:46 | 2024.01.17 13:02:31 | [20 empty] | 40 | 3600
850 | 0 | Completed | Experiment 3 (#4312) | 3590: Store Beaker | [5 empty] | 2024.01.17 13:05:35 | 2024.01.17 13:06:47 | [7 empty] | 0 | 12.66808069095 | 26.0803552355 | [12 empty] | True | False | Hesse (I2Dach)
850 | 0 | Completed | Experiment 3 (#4312) | 3589: Store Substrate | [5 empty] | 2024.01.17 13:06:47 | 2024.01.18 06:05:13 | [7 empty] | 1 | 12.66808069095 | 26.217688528125 | [12 empty] | False | True | Hesse (I2Dach) | 12
850 | 0 | Completed | Experiment 3 (#4312) | 3591: Load Shuttle for Substrate | [5 empty] | 2024.01.18 06:15:35 | 2024.01.18 06:16:31 | [11 empty] | False | 0 | 1 | 0
850 | 0 | Completed | Experiment 3 (#4312) | 3592: Measure Thickness | [5 empty] | 2024.01.18 06:20:06 | 2024.01.18 06:20:49 | [10 empty] | D:\Vault\Documents\2024\0118\2c5d627d-aac6-4b82-9d4d-da94749d4fd7\A218-R850-E4312-T0_minitest_S0Time_2401180720.csv
850 | 0 | Completed | Experiment 3 (#4312) | 3593: Measure Spectrum | [5 empty] | 2024.01.18 06:20:51 | 2024.01.18 06:21:23 | [10 empty] | D:\Vault\Documents\2024\0118\6d304c87-9077-4760-b27d-9cf5e9b73826\A218-R850-E4312-T0_xrite_S0Time_2401180721.csv
850 | 0 | Completed | Experiment 3 (#4312) | 3594: Measure Haze-Gloss | [5 empty] | 2024.01.18 06:21:24 | 2024.01.18 06:22:21 | [10 empty] | D:\Vault\Documents\2024\0118\3f05ab60-53cc-43d4-904c-f7c4733824d5\A218-R850-E4312-T0_haze_S0Time_2401180721.csv
850 | 0 | Completed | Experiment 3 (#4312) | 3595: Store Substrate | [5 empty] | 2024.01.18 06:26:52 | 2024.01.18 06:28:16 | [7 empty] | 0 | 12.139347514275 | 29.4412060915 | [12 empty] | True | False | Hesse (I2Dach)
850 | 0 | Completed | Experiment 4 (#4313) | 3578: Load Shuttle for Beaker | [5 empty] | 2024.01.17 07:45:28 | 2024.01.17 11:38:26 |  |  |  | 20643 : A28-R850-E4313-T0 | 20656 : 250ml Plastic Beaker | 1 | 1 |  |  |  |  | False | 0 | 0 | 12
850 | 0 | Completed | Experiment 4 (#4313) | 3596: Load Shuttle for Substrate | [5 empty] | 2024.01.17 11:38:26 | 2024.01.17 11:39:22 | [11 empty] | False | 0 | 0 | 165
850 | 0 | Completed | Experiment 4 (#4313) | 3579: Open Container | [5 empty] | 2024.01.17 11:39:22 | 2024.01.17 11:39:56
850 | 0 | Completed | Experiment 4 (#4313) | 3580: Dispense Liquid - M | I2Dach_Hesse_Basismodul | 93.81 | 0 | 93.797 | [g] | 2024.01.17 11:40:48 | 2024.01.17 11:43:32 | -0.0138577976761534 | 0.093797
850 | 0 | Completed | Experiment 4 (#4313) | 3580: Dispense Liquid - M | I2Dach_Hesse_Mattmodul Beads HM 9-007 | 0.23 | 0 | 0.248 | [g] | 2024.01.17 11:43:33 | 2024.01.17 11:44:31 | 7.82608695652174 | 0.000248
850 | 0 | Completed | Experiment 4 (#4313) | 3580: Dispense Liquid - M | I2Dach_Hesse_Mattmodul Silica HM 9-008 | 3.52 | 0 | 3.55 | [g] | 2024.01.17 11:44:31 | 2024.01.17 11:46:09 | 0.852272727272729 | 0.00355
850 | 0 | Completed | Experiment 4 (#4313) | 3581: Dispense Liquid - S | I2Dach_Hesse_Wachsmodul HM 7-004 | 0.25 | 0 | 0.259 | [g] | 2024.01.17 11:46:27 | 2024.01.17 11:48:02 | 3.6 | 0.000259
850 | 0 | Completed | Experiment 4 (#4313) | 3581: Dispense Liquid - S | I2Dach_Hesse_Verdickermodul HZ 3-88 | 2.19 | 0 | 2.215 | [g] | 2024.01.17 11:48:27 | 2024.01.17 11:50:13 | 1.14155251141552 | 0.002215
850 | 0 | Completed | Experiment 4 (#4313) | 3582: Close Container | [5 empty] | 2024.01.17 11:51:18 | 2024.01.17 11:52:38
850 | 0 | Completed | Experiment 4 (#4313) | 3583: Mix | [5 empty] | 2024.01.17 11:52:38 | 2024.01.17 11:55:13 | [15 empty] | 2000 | 60
850 | 0 | Completed | Experiment 4 (#4313) | 3584: Open Container | [5 empty] | 2024.01.17 11:55:13 | 2024.01.17 11:56:01
850 | 0 | Completed | Experiment 4 (#4313) | 3585: Draw Down | [5 empty] | 2024.01.17 11:59:25 | 2024.01.17 12:02:55 | [17 empty] | 100 | 5 | 1
850 | 0 | Completed | Experiment 4 (#4313) | 3586: Close Container | [5 empty] | 2024.01.17 12:03:14 | 2024.01.17 12:04:00
850 | 0 | Completed | Experiment 4 (#4313) | 3587: Heat Curing | [5 empty] | 2024.01.17 12:04:39 | 2024.01.17 12:12:50 | [20 empty] | 23 | 480
850 | 0 | Completed | Experiment 4 (#4313) | 3588: Heat Curing | [5 empty] | 2024.01.17 12:12:50 | 2024.01.17 13:14:32 | [20 empty] | 40 | 3600
850 | 0 | Completed | Experiment 4 (#4313) | 3590: Store Beaker | [5 empty] | 2024.01.17 13:16:43 | 2024.01.17 13:17:58 | [7 empty] | 0 | 12.700125125925 | 26.171910763875 | [12 empty] | True | False | Hesse (I2Dach)
850 | 0 | Completed | Experiment 4 (#4313) | 3589: Store Substrate | [5 empty] | 2024.01.17 13:17:58 | 2024.01.18 06:05:14 | [7 empty] | 1 | 12.697836237675 | 26.17954039125 | [12 empty] | False | True | Hesse (I2Dach) | 12
850 | 0 | Completed | Experiment 4 (#4313) | 3591: Load Shuttle for Substrate | [5 empty] | 2024.01.18 06:12:07 | 2024.01.18 06:13:04 | [11 empty] | False | 0 | 1 | 0
850 | 0 | Completed | Experiment 4 (#4313) | 3592: Measure Thickness | [5 empty] | 2024.01.18 06:16:51 | 2024.01.18 06:17:35 | [10 empty] | D:\Vault\Documents\2024\0118\8807e5d9-1ce5-4d56-89e6-3951cb5b35eb\A218-R850-E4313-T0_minitest_S0Time_2401180716.csv
850 | 0 | Completed | Experiment 4 (#4313) | 3593: Measure Spectrum | [5 empty] | 2024.01.18 06:17:36 | 2024.01.18 06:18:08 | [10 empty] | D:\Vault\Documents\2024\0118\85729310-bf61-4b32-bb69-624e94bce300\A218-R850-E4313-T0_xrite_S0Time_2401180717.csv
850 | 0 | Completed | Experiment 4 (#4313) | 3594: Measure Haze-Gloss | [5 empty] | 2024.01.18 06:18:09 | 2024.01.18 06:19:07 | [10 empty] | D:\Vault\Documents\2024\0118\82a016df-ab7f-4e5e-a287-82df6fe46ce1\A218-R850-E4313-T0_haze_S0Time_2401180718.csv
850 | 0 | Completed | Experiment 4 (#4313) | 3595: Store Substrate | [5 empty] | 2024.01.18 06:23:35 | 2024.01.18 06:25:01 | [7 empty] | 0 | 12.105014191125 | 30.703909421125 | [12 empty] | True | False | Hesse (I2Dach)