## Run Statistic
Run Statistic
Run #851: Hesse-Versuche_I2Dach_Statistik1_Proben001-004, Workflow #218: I2Dach_Hesse-WF_New
Run #853: Hesse-Versuche_I2Dach_Statistik2_Proben001-004, Workflow #218: I2Dach_Hesse-WF_New | [11 empty] | Output [%] | Output [kg] |  |  |  | Output [Int] | Output [Int] | Output [1] | Output [°C] | Output [%] | Output | Input [Bool] | Input [Int] | Input [Int] | Input [Int] | Input [rpm] | Input [s] | Input [um] | Input [Int] | Input [ml] | Input [°C] | Input [s] | Input [Bool] | Input [Bool] | Input [Text] | Input [h]
Run ID | Trial | Trial State | Experiment | Node | Dispense Material | Planned Amount | Adjusted Amount | Dispensed Amount | Unit | Started (UTC) | Ended (UTC) | Dispense Deviation | MassAmount | Carrier | Created Products | Locations | Substrates used in experiment counter | Beakers used in experiment counter | Sample Counter | Environment Temperature | Environment Humidity | CharacterisationResultCSV | W_WaitForStorageToUnlock | W_LoadExistingProductID | W_LoadFromPreviousStep | W_LoadArticleID | W_Speed | W_Duration | W_DrawDownBar | W_DrawDownSpeed | W_DrawDownVolume | W_HeatCuringTemperature | W_HeatCuringDuration | W_Label | W_WillBeReloaded | W_ProjectName | W_StoringTime | Dispense Parameter Set Details
851 | 0 | Completed | Experiment 1 (#4314) | 3578: Load Shuttle for Beaker | [5 empty] | 2024.01.16 14:38:21 | 2024.01.16 15:05:35 |  |  |  | 20644 : A28-R851-E4314-T0 | 20498 : 250ml Plastic Beaker | 1 | 1 |  |  |  |  | False | 0 | 0 | 12
851 | 0 | Completed | Experiment 1 (#4314) | 3596: Load Shuttle for Substrate | [5 empty] | 2024.01.16 15:05:35 | 2024.01.16 15:06:31 | [11 empty] | False | 0 | 0 | 165
851 | 0 | Completed | Experiment 1 (#4314) | 3579: Open Container | [5 empty] | 2024.01.16 15:06:31 | 2024.01.16 15:07:03
851 | 0 | Completed | Experiment 1 (#4314) | 3580: Dispense Liquid - M | I2Dach_Hesse_Basismodul | 85.5 | 0 | 85.485 | [g] | 2024.01.16 15:07:54 | 2024.01.16 15:13:13 | -0.0175438596491384 | 0.085485
851 | 0 | Completed | Experiment 1 (#4314) | 3580: Dispense Liquid - M | I2Dach_Hesse_Mattmodul Beads HM 9-007 | 5 | 0 | 4.992 | [g] | 2024.01.16 15:13:13 | 2024.01.16 15:14:22 | -0.160000000000005 | 0.004992
851 | 0 | Completed | Experiment 1 (#4314) | 3580: Dispense Liquid - M | I2Dach_Hesse_Mattmodul Silica HM 9-008 | 5 | 0 | 4.987 | [g] | 2024.01.16 15:14:22 | 2024.01.16 15:15:15 | -0.260000000000005 | 0.004987
851 | 0 | Completed | Experiment 1 (#4314) | 3581: Dispense Liquid - S | I2Dach_Hesse_Wachsmodul HM 7-004 | 2 | 0 | 2.016 | [g] | 2024.01.16 15:15:33 | 2024.01.16 15:17:21 | 0.800000000000001 | 0.002016
851 | 0 | Completed | Experiment 1 (#4314) | 3581: Dispense Liquid - S | I2Dach_Hesse_Verdickermodul HZ 3-88 | 2.5 | 0 | 2.519 | [g] | 2024.01.16 15:17:46 | 2024.01.16 15:19:37 | 0.760000000000005 | 0.002519
851 | 0 | Completed | Experiment 1 (#4314) | 3582: Close Container | [5 empty] | 2024.01.16 15:20:42 | 2024.01.16 15:22:03
851 | 0 | Completed | Experiment 1 (#4314) | 3583: Mix | [5 empty] | 2024.01.16 15:22:03 | 2024.01.16 15:24:39 | [15 empty] | 2000 | 60
851 | 0 | Completed | Experiment 1 (#4314) | 3584: Open Container | [5 empty] | 2024.01.16 15:24:39 | 2024.01.16 15:25:27
851 | 0 | Completed | Experiment 1 (#4314) | 3585: Draw Down | [5 empty] | 2024.01.16 15:27:22 | 2024.01.16 15:30:55 | [17 empty] | 100 | 5 | 1
851 | 0 | Completed | Experiment 1 (#4314) | 3586: Close Container | [5 empty] | 2024.01.16 15:31:14 | 2024.01.16 15:31:59
851 | 0 | Completed | Experiment 1 (#4314) | 3587: Heat Curing | [5 empty] | 2024.01.16 15:32:26 | 2024.01.16 15:40:36 | [20 empty] | 23 | 480
851 | 0 | Completed | Experiment 1 (#4314) | 3588: Heat Curing | [5 empty] | 2024.01.16 15:40:36 | 2024.01.16 16:42:26 | [20 empty] | 40 | 3600
851 | 0 | Completed | Experiment 1 (#4314) | 3590: Store Beaker | [5 empty] | 2024.01.16 16:44:38 | 2024.01.16 16:45:54 | [7 empty] | 0 | 12.6520584735 | 24.95880001225 | [12 empty] | True | False | Hesse (I2Dach)
851 | 0 | Completed | Experiment 1 (#4314) | 3589: Store Substrate | [5 empty] | 2024.01.16 16:45:54 | 2024.01.17 05:50:03 | [7 empty] | 1 | 12.6520584735 | 24.89776299325 | [12 empty] | False | True | Hesse (I2Dach) | 12
851 | 0 | Completed | Experiment 1 (#4314) | 3591: Load Shuttle for Substrate | [5 empty] | 2024.01.17 06:21:36 | 2024.01.17 06:22:35 | [11 empty] | False | 0 | 1 | 0
851 | 0 | Completed | Experiment 1 (#4314) | 3592: Measure Thickness | [5 empty] | 2024.01.17 06:39:29 | 2024.01.17 06:40:13 | [10 empty] | D:\Vault\Documents\2024\0117\c22833e4-2ea5-4163-9754-28598fb9ad09\A218-R851-E4314-T0_minitest_S0Time_2401170739.csv
851 | 0 | Completed | Experiment 1 (#4314) | 3593: Measure Spectrum | [5 empty] | 2024.01.17 06:40:14 | 2024.01.17 06:40:46 | [10 empty] | D:\Vault\Documents\2024\0117\8e89a338-ccf9-43a9-8e42-6482df3a580b\A218-R851-E4314-T0_xrite_S0Time_2401170740.csv
851 | 0 | Completed | Experiment 1 (#4314) | 3594: Measure Haze-Gloss | [5 empty] | 2024.01.17 06:40:47 | 2024.01.17 06:41:48 | [10 empty] | D:\Vault\Documents\2024\0117\4af46775-57bc-404f-960e-80f837773620\A218-R851-E4314-T0_haze_S0Time_2401170740.csv
851 | 0 | Completed | Experiment 1 (#4314) | 3595: Store Substrate | [5 empty] | 2024.01.17 06:51:38 | 2024.01.17 06:53:05 | [7 empty] | 0 | 11.8028809473 | 27.919095431375 | [12 empty] | True | False | Hesse (I2Dach)
851 | 0 | Completed | Experiment 2 (#4315) | 3578: Load Shuttle for Beaker | [5 empty] | 2024.01.16 14:37:39 | 2024.01.16 15:20:52 |  |  |  | 20645 : A28-R851-E4315-T0 | 20499 : 250ml Plastic Beaker | 1 | 1 |  |  |  |  | False | 0 | 0 | 12
851 | 0 | Completed | Experiment 2 (#4315) | 3596: Load Shuttle for Substrate | [5 empty] | 2024.01.16 15:20:52 | 2024.01.16 15:21:48 | [11 empty] | False | 0 | 0 | 165
851 | 0 | Completed | Experiment 2 (#4315) | 3579: Open Container | [5 empty] | 2024.01.16 15:21:48 | 2024.01.16 15:22:21
851 | 0 | Completed | Experiment 2 (#4315) | 3580: Dispense Liquid - M | I2Dach_Hesse_Basismodul | 78.38 | 0 | 78.366 | [g] | 2024.01.16 15:23:12 | 2024.01.16 15:28:15 | -0.017861699413102 | 0.078366
851 | 0 | Completed | Experiment 2 (#4315) | 3580: Dispense Liquid - M | I2Dach_Hesse_Mattmodul Beads HM 9-007 | 6.56 | 0 | 6.543 | [g] | 2024.01.16 15:28:16 | 2024.01.16 15:29:24 | -0.259146341463412 | 0.006543
851 | 0 | Completed | Experiment 2 (#4315) | 3580: Dispense Liquid - M | I2Dach_Hesse_Mattmodul Silica HM 9-008 | 10.94 | 0 | 10.949 | [g] | 2024.01.16 15:29:24 | 2024.01.16 15:30:27 | 0.082266910420481 | 0.010949
851 | 0 | Completed | Experiment 2 (#4315) | 3581: Dispense Liquid - S | I2Dach_Hesse_Wachsmodul HM 7-004 | 3.5 | 0 | 3.513 | [g] | 2024.01.16 15:30:44 | 2024.01.16 15:32:37 | 0.371428571428578 | 0.003513
851 | 0 | Completed | Experiment 2 (#4315) | 3581: Dispense Liquid - S | I2Dach_Hesse_Verdickermodul HZ 3-88 | 0.63 | 0 | 0.649 | [g] | 2024.01.16 15:33:02 | 2024.01.16 15:34:35 | 3.01587301587303 | 0.000649
851 | 0 | Completed | Experiment 2 (#4315) | 3582: Close Container | [5 empty] | 2024.01.16 15:35:39 | 2024.01.16 15:37:01
851 | 0 | Completed | Experiment 2 (#4315) | 3583: Mix | [5 empty] | 2024.01.16 15:37:01 | 2024.01.16 15:39:37 | [15 empty] | 2000 | 60
851 | 0 | Completed | Experiment 2 (#4315) | 3584: Open Container | [5 empty] | 2024.01.16 15:39:37 | 2024.01.16 15:40:23
851 | 0 | Completed | Experiment 2 (#4315) | 3585: Draw Down | [5 empty] | 2024.01.16 15:42:33 | 2024.01.16 15:46:02 | [17 empty] | 100 | 5 | 1
851 | 0 | Completed | Experiment 2 (#4315) | 3586: Close Container | [5 empty] | 2024.01.16 15:46:20 | 2024.01.16 15:47:07
851 | 0 | Completed | Experiment 2 (#4315) | 3587: Heat Curing | [5 empty] | 2024.01.16 15:47:37 | 2024.01.16 15:55:48 | [20 empty] | 23 | 480
851 | 0 | Completed | Experiment 2 (#4315) | 3588: Heat Curing | [5 empty] | 2024.01.16 15:55:48 | 2024.01.16 16:57:30 | [20 empty] | 40 | 3600
851 | 0 | Completed | Experiment 2 (#4315) | 3590: Store Beaker | [5 empty] | 2024.01.16 16:59:45 | 2024.01.16 17:01:01 | [7 empty] | 0 | 12.661214026275 | 23.7342448195 | [12 empty] | True | False | Hesse (I2Dach)
851 | 0 | Completed | Experiment 2 (#4315) | 3589: Store Substrate | [5 empty] | 2024.01.16 17:01:01 | 2024.01.17 05:50:03 | [7 empty] | 1 | 12.661214026275 | 23.768578142625 | [12 empty] | False | True | Hesse (I2Dach) | 12
851 | 0 | Completed | Experiment 2 (#4315) | 3591: Load Shuttle for Substrate | [5 empty] | 2024.01.17 06:24:53 | 2024.01.17 06:25:50 | [11 empty] | False | 0 | 1 | 0
851 | 0 | Completed | Experiment 2 (#4315) | 3592: Measure Thickness | [5 empty] | 2024.01.17 06:42:43 | 2024.01.17 06:43:27 | [10 empty] | D:\Vault\Documents\2024\0117\0d27d5aa-eb87-40f4-a28d-3160960fa393\A218-R851-E4315-T0_minitest_S0Time_2401170742.csv
851 | 0 | Completed | Experiment 2 (#4315) | 3593: Measure Spectrum | [5 empty] | 2024.01.17 06:43:28 | 2024.01.17 06:44:00 | [10 empty] | D:\Vault\Documents\2024\0117\3afe6047-8fa0-47f9-887c-1d4ee1a5ecdd\A218-R851-E4315-T0_xrite_S0Time_2401170743.csv
851 | 0 | Completed | Experiment 2 (#4315) | 3594: Measure Haze-Gloss | [5 empty] | 2024.01.17 06:44:01 | 2024.01.17 06:44:59 | [10 empty] | D:\Vault\Documents\2024\0117\3f3cc8de-1237-4667-b55e-5105b1ee6072\A218-R851-E4315-T0_haze_S0Time_2401170744.csv
851 | 0 | Completed | Experiment 2 (#4315) | 3595: Store Substrate | [5 empty] | 2024.01.17 06:54:57 | 2024.01.17 06:56:25 | [7 empty] | 0 | 11.81203650015 | 27.934354686125 | [12 empty] | True | False | Hesse (I2Dach)
851 | 0 | Completed | Experiment 3 (#4316) | 3578: Load Shuttle for Beaker | [5 empty] | 2024.01.16 14:37:39 | 2024.01.16 15:36:00 |  |  |  | 20646 : A28-R851-E4316-T0 | 20500 : 250ml Plastic Beaker | 1 | 1 |  |  |  |  | False | 0 | 0 | 12
851 | 0 | Completed | Experiment 3 (#4316) | 3596: Load Shuttle for Substrate | [5 empty] | 2024.01.16 15:36:00 | 2024.01.16 15:36:55 | [11 empty] | False | 0 | 0 | 165
851 | 0 | Completed | Experiment 3 (#4316) | 3579: Open Container | [5 empty] | 2024.01.16 15:36:55 | 2024.01.16 15:37:28
851 | 0 | Completed | Experiment 3 (#4316) | 3580: Dispense Liquid - M | I2Dach_Hesse_Basismodul | 91.44 | 0 | 91.423 | [g] | 2024.01.16 15:38:20 | 2024.01.16 15:47:21 | -0.0185914260717346 | 0.091423
851 | 0 | Completed | Experiment 3 (#4316) | 3580: Dispense Liquid - M | I2Dach_Hesse_Mattmodul Beads HM 9-007 | 3.52 | 0 | 3.525 | [g] | 2024.01.16 15:47:22 | 2024.01.16 15:49:19 | 0.142045454545459 | 0.003525
851 | 0 | Completed | Experiment 3 (#4316) | 3580: Dispense Liquid - M | I2Dach_Hesse_Mattmodul Silica HM 9-008 | 2.73 | 0 | 2.756 | [g] | 2024.01.16 15:49:19 | 2024.01.16 15:50:45 | 0.952380952380971 | 0.002756
851 | 0 | Completed | Experiment 3 (#4316) | 3581: Dispense Liquid - S | I2Dach_Hesse_Wachsmodul HM 7-004 | 0.75 | 0 | 0.77 | [g] | 2024.01.16 15:51:02 | 2024.01.16 15:52:46 | 2.66666666666666 | 0.00077
851 | 0 | Completed | Experiment 3 (#4316) | 3581: Dispense Liquid - S | I2Dach_Hesse_Verdickermodul HZ 3-88 | 1.56 | 0 | 1.573 | [g] | 2024.01.16 15:53:11 | 2024.01.16 15:54:51 | 0.83333333333333 | 0.001573
851 | 0 | Completed | Experiment 3 (#4316) | 3582: Close Container | [5 empty] | 2024.01.16 15:55:56 | 2024.01.16 15:57:16
851 | 0 | Completed | Experiment 3 (#4316) | 3583: Mix | [5 empty] | 2024.01.16 15:57:16 | 2024.01.16 15:59:53 | [15 empty] | 2000 | 60
851 | 0 | Completed | Experiment 3 (#4316) | 3584: Open Container | [5 empty] | 2024.01.16 15:59:53 | 2024.01.16 16:00:39
851 | 0 | Completed | Experiment 3 (#4316) | 3585: Draw Down | [5 empty] | 2024.01.16 16:02:37 | 2024.01.16 16:06:08 | [17 empty] | 100 | 5 | 1
851 | 0 | Completed | Experiment 3 (#4316) | 3586: Close Container | [5 empty] | 2024.01.16 16:06:26 | 2024.01.16 16:07:11
851 | 0 | Completed | Experiment 3 (#4316) | 3587: Heat Curing | [5 empty] | 2024.01.16 16:07:40 | 2024.01.16 16:15:51 | [20 empty] | 23 | 480
851 | 0 | Completed | Experiment 3 (#4316) | 3588: Heat Curing | [5 empty] | 2024.01.16 16:15:51 | 2024.01.16 17:17:37 | [20 empty] | 40 | 3600
851 | 0 | Completed | Experiment 3 (#4316) | 3590: Store Beaker | [5 empty] | 2024.01.16 17:19:15 | 2024.01.16 17:20:46 | [7 empty] | 0 | 12.67494735555 | 24.714651936375 | [12 empty] | True | False | Hesse (I2Dach)
851 | 0 | Completed | Experiment 3 (#4316) | 3589: Store Substrate | [5 empty] | 2024.01.16 17:20:46 | 2024.01.17 05:50:03 | [7 empty] | 1 | 12.67494735555 | 24.7260963775 | [12 empty] | False | True | Hesse (I2Dach) | 12
851 | 0 | Completed | Experiment 3 (#4316) | 3591: Load Shuttle for Substrate | [5 empty] | 2024.01.17 06:26:27 | 2024.01.17 06:27:22 | [11 empty] | False | 0 | 1 | 0
851 | 0 | Completed | Experiment 3 (#4316) | 3592: Measure Thickness | [5 empty] | 2024.01.17 06:45:50 | 2024.01.17 06:46:34 | [10 empty] | D:\Vault\Documents\2024\0117\1e60c784-21ae-4798-93cb-4ce198171792\A218-R851-E4316-T0_minitest_S0Time_2401170745.csv
851 | 0 | Completed | Experiment 3 (#4316) | 3593: Measure Spectrum | [5 empty] | 2024.01.17 06:46:36 | 2024.01.17 06:47:08 | [10 empty] | D:\Vault\Documents\2024\0117\25cfe360-f721-4a5c-9eca-0c75a44586e2\A218-R851-E4316-T0_xrite_S0Time_2401170746.csv
851 | 0 | Completed | Experiment 3 (#4316) | 3594: Measure Haze-Gloss | [5 empty] | 2024.01.17 06:47:09 | 2024.01.17 06:48:06 | [10 empty] | D:\Vault\Documents\2024\0117\323bddd9-21c7-4011-b448-2fcbc2e56db4\A218-R851-E4316-T0_haze_S0Time_2401170747.csv
851 | 0 | Completed | Experiment 3 (#4316) | 3595: Store Substrate | [5 empty] | 2024.01.17 06:58:18 | 2024.01.17 06:59:45 | [7 empty] | 0 | 11.8532364879 | 27.73979918825 | [12 empty] | True | False | Hesse (I2Dach)
851 | 0 | Completed | Experiment 4 (#4317) | 3578: Load Shuttle for Beaker | [5 empty] | 2024.01.16 14:37:40 | 2024.01.16 15:56:29 |  |  |  | 20647 : A28-R851-E4317-T0 | 20501 : 250ml Plastic Beaker | 1 | 1 |  |  |  |  | False | 0 | 0 | 12
851 | 0 | Completed | Experiment 4 (#4317) | 3596: Load Shuttle for Substrate | [5 empty] | 2024.01.16 15:56:29 | 2024.01.16 15:57:24 | [11 empty] | False | 0 | 0 | 165
851 | 0 | Completed | Experiment 4 (#4317) | 3579: Open Container | [5 empty] | 2024.01.16 15:57:24 | 2024.01.16 15:57:57
851 | 0 | Completed | Experiment 4 (#4317) | 3580: Dispense Liquid - M | I2Dach_Hesse_Basismodul | 93.91 | 0 | 93.901 | [g] | 2024.01.16 15:58:49 | 2024.01.16 16:03:19 | -0.00958364391437927 | 0.093901
851 | 0 | Completed | Experiment 4 (#4317) | 3580: Dispense Liquid - M | I2Dach_Hesse_Mattmodul Beads HM 9-007 | 1.23 | 0 | 1.22 | [g] | 2024.01.16 16:03:19 | 2024.01.16 16:04:25 | -0.813008130081305 | 0.00122
851 | 0 | Completed | Experiment 4 (#4317) | 3580: Dispense Liquid - M | I2Dach_Hesse_Mattmodul Silica HM 9-008 | 0.64 | 0 | 0.65 | [g] | 2024.01.16 16:04:25 | 2024.01.16 16:05:20 | 1.56249999999998 | 0.00065
851 | 0 | Completed | Experiment 4 (#4317) | 3581: Dispense Liquid - S | I2Dach_Hesse_Wachsmodul HM 7-004 | 1.88 | 0 | 1.89 | [g] | 2024.01.16 16:05:37 | 2024.01.16 16:07:23 | 0.531914893617014 | 0.00189
851 | 0 | Completed | Experiment 4 (#4317) | 3581: Dispense Liquid - S | I2Dach_Hesse_Verdickermodul HZ 3-88 | 2.34 | 0 | 2.347 | [g] | 2024.01.16 16:07:48 | 2024.01.16 16:09:38 | 0.299145299145298 | 0.002347
851 | 0 | Completed | Experiment 4 (#4317) | 3582: Close Container | [5 empty] | 2024.01.16 16:10:42 | 2024.01.16 16:12:03
851 | 0 | Completed | Experiment 4 (#4317) | 3583: Mix | [5 empty] | 2024.01.16 16:12:03 | 2024.01.16 16:14:38 | [15 empty] | 2000 | 60
851 | 0 | Completed | Experiment 4 (#4317) | 3584: Open Container | [5 empty] | 2024.01.16 16:14:38 | 2024.01.16 16:15:27
851 | 0 | Completed | Experiment 4 (#4317) | 3585: Draw Down | [5 empty] | 2024.01.16 16:18:05 | 2024.01.16 16:21:37 | [17 empty] | 100 | 5 | 1
851 | 0 | Completed | Experiment 4 (#4317) | 3586: Close Container | [5 empty] | 2024.01.16 16:21:56 | 2024.01.16 16:22:43
851 | 0 | Completed | Experiment 4 (#4317) | 3587: Heat Curing | [5 empty] | 2024.01.16 16:23:24 | 2024.01.16 16:31:33 | [20 empty] | 23 | 480
851 | 0 | Completed | Experiment 4 (#4317) | 3588: Heat Curing | [5 empty] | 2024.01.16 16:31:33 | 2024.01.16 17:33:24 | [20 empty] | 40 | 3600
851 | 0 | Completed | Experiment 4 (#4317) | 3590: Store Beaker | [5 empty] | 2024.01.16 17:35:01 | 2024.01.16 17:35:57 | [7 empty] | 0 | 12.72988067265 | 25.824762718625 | [12 empty] | True | False | Hesse (I2Dach)
851 | 0 | Completed | Experiment 4 (#4317) | 3589: Store Substrate | [5 empty] | 2024.01.16 17:35:57 | 2024.01.17 05:50:04 | [7 empty] | 1 | 12.732169560825 | 25.8018738365 | [12 empty] | False | True | Hesse (I2Dach) | 12
851 | 0 | Completed | Experiment 4 (#4317) | 3591: Load Shuttle for Substrate | [5 empty] | 2024.01.17 06:29:39 | 2024.01.17 06:30:36 | [11 empty] | False | 0 | 1 | 0
851 | 0 | Completed | Experiment 4 (#4317) | 3592: Measure Thickness | [5 empty] | 2024.01.17 06:48:58 | 2024.01.17 06:49:41 | [10 empty] | D:\Vault\Documents\2024\0117\e01910d3-e34d-4d5a-bfc6-f7118fa0785f\A218-R851-E4317-T0_minitest_S0Time_2401170749.csv
851 | 0 | Completed | Experiment 4 (#4317) | 3593: Measure Spectrum | [5 empty] | 2024.01.17 06:49:43 | 2024.01.17 06:50:15 | [10 empty] | D:\Vault\Documents\2024\0117\9c7e8460-8b93-4fed-933e-bf25a3c557ef\A218-R851-E4317-T0_xrite_S0Time_2401170749.csv
851 | 0 | Completed | Experiment 4 (#4317) | 3594: Measure Haze-Gloss | [5 empty] | 2024.01.17 06:50:17 | 2024.01.17 06:51:14 | [10 empty] | D:\Vault\Documents\2024\0117\75135798-3285-4daa-a44e-f31bb5b07fb0\A218-R851-E4317-T0_haze_S0Time_2401170750.csv
851 | 0 | Completed | Experiment 4 (#4317) | 3595: Store Substrate | [5 empty] | 2024.01.17 07:01:38 | 2024.01.17 07:03:05 | [7 empty] | 0 | 11.83034760585 | 26.6487624745 | [12 empty] | True | False | Hesse (I2Dach)
853 | 0 | Completed | Experiment 1 (#4322) | 3578: Load Shuttle for Beaker | [5 empty] | 2024.01.17 07:44:31 | 2024.01.17 11:57:00 |  |  |  | 20652 : A28-R853-E4322-T0 | 20657 : 250ml Plastic Beaker | 1 | 1 |  |  |  |  | False | 0 | 0 | 12
853 | 0 | Completed | Experiment 1 (#4322) | 3596: Load Shuttle for Substrate | [5 empty] | 2024.01.17 11:57:00 | 2024.01.17 11:57:55 | [11 empty] | False | 0 | 0 | 165
853 | 0 | Completed | Experiment 1 (#4322) | 3579: Open Container | [5 empty] | 2024.01.17 11:57:55 | 2024.01.17 11:58:29
853 | 0 | Completed | Experiment 1 (#4322) | 3580: Dispense Liquid - M | I2Dach_Hesse_Basismodul | 85.5 | 0 | 85.494 | [g] | 2024.01.17 11:59:20 | 2024.01.17 12:01:56 | -0.00701754385965536 | 0.085494
853 | 0 | Completed | Experiment 1 (#4322) | 3580: Dispense Liquid - M | I2Dach_Hesse_Mattmodul Beads HM 9-007 | 5 | 0 | 5.01 | [g] | 2024.01.17 12:01:56 | 2024.01.17 12:03:03 | 0.2 | 0.00501
853 | 0 | Completed | Experiment 1 (#4322) | 3580: Dispense Liquid - M | I2Dach_Hesse_Mattmodul Silica HM 9-008 | 5 | 0 | 4.983 | [g] | 2024.01.17 12:03:03 | 2024.01.17 12:03:57 | -0.340000000000007 | 0.004983
853 | 0 | Completed | Experiment 1 (#4322) | 3581: Dispense Liquid - S | I2Dach_Hesse_Wachsmodul HM 7-004 | 2 | 0 | 2.017 | [g] | 2024.01.17 12:04:14 | 2024.01.17 12:06:06 | 0.849999999999995 | 0.002017
853 | 0 | Completed | Experiment 1 (#4322) | 3581: Dispense Liquid - S | I2Dach_Hesse_Verdickermodul HZ 3-88 | 2.5 | 0 | 2.519 | [g] | 2024.01.17 12:06:31 | 2024.01.17 12:08:21 | 0.760000000000005 | 0.002519
853 | 0 | Completed | Experiment 1 (#4322) | 3582: Close Container | [5 empty] | 2024.01.17 12:09:24 | 2024.01.17 12:10:42
853 | 0 | Completed | Experiment 1 (#4322) | 3583: Mix | [5 empty] | 2024.01.17 12:10:42 | 2024.01.17 12:13:19 | [15 empty] | 2000 | 60
853 | 0 | Completed | Experiment 1 (#4322) | 3584: Open Container | [5 empty] | 2024.01.17 12:13:19 | 2024.01.17 12:14:06
853 | 0 | Completed | Experiment 1 (#4322) | 3585: Draw Down | [5 empty] | 2024.01.17 12:16:10 | 2024.01.17 12:19:44 | [17 empty] | 100 | 5 | 1
853 | 0 | Completed | Experiment 1 (#4322) | 3586: Close Container | [5 empty] | 2024.01.17 12:20:02 | 2024.01.17 12:20:47
853 | 0 | Completed | Experiment 1 (#4322) | 3587: Heat Curing | [5 empty] | 2024.01.17 12:21:26 | 2024.01.17 12:29:37 | [20 empty] | 23 | 480
853 | 0 | Completed | Experiment 1 (#4322) | 3588: Heat Curing | [5 empty] | 2024.01.17 12:29:37 | 2024.01.17 13:31:24 | [20 empty] | 40 | 3600
853 | 0 | Completed | Experiment 1 (#4322) | 3590: Store Beaker | [5 empty] | 2024.01.17 13:33:05 | 2024.01.17 13:34:19 | [7 empty] | 0 | 12.697836237675 | 27.091280861875 | [12 empty] | True | False | Hesse (I2Dach)
853 | 0 | Completed | Experiment 1 (#4322) | 3589: Store Substrate | [5 empty] | 2024.01.17 13:34:19 | 2024.01.18 06:05:14 | [7 empty] | 1 | 12.697836237675 | 27.056947538625 | [12 empty] | False | True | Hesse (I2Dach) | 12
853 | 0 | Completed | Experiment 1 (#4322) | 3591: Load Shuttle for Substrate | [5 empty] | 2024.01.18 06:09:00 | 2024.01.18 06:09:55 | [11 empty] | False | 0 | 1 | 0
853 | 0 | Completed | Experiment 1 (#4322) | 3592: Measure Thickness | [5 empty] | 2024.01.18 06:13:36 | 2024.01.18 06:14:20 | [10 empty] | D:\Vault\Documents\2024\0118\51bb9898-4e38-4bc9-aa7e-db19bcf4e04b\A218-R853-E4322-T0_minitest_S0Time_2401180713.csv
853 | 0 | Completed | Experiment 1 (#4322) | 3593: Measure Spectrum | [5 empty] | 2024.01.18 06:14:21 | 2024.01.18 06:14:53 | [10 empty] | D:\Vault\Documents\2024\0118\ae5c12de-4a1d-43e2-8adc-578bd8836921\A218-R853-E4322-T0_xrite_S0Time_2401180714.csv
853 | 0 | Completed | Experiment 1 (#4322) | 3594: Measure Haze-Gloss | [5 empty] | 2024.01.18 06:14:55 | 2024.01.18 06:15:52 | [10 empty] | D:\Vault\Documents\2024\0118\3c6feafc-9bc2-409b-878f-c27216a3a6c6\A218-R853-E4322-T0_haze_S0Time_2401180714.csv
853 | 0 | Completed | Experiment 1 (#4322) | 3595: Store Substrate | [5 empty] | 2024.01.18 06:18:44 | 2024.01.18 06:20:09 | [7 empty] | 0 | 12.0455030976 | 31.661427655875 | [12 empty] | True | False | Hesse (I2Dach)
853 | 0 | Completed | Experiment 2 (#4323) | 3578: Load Shuttle for Beaker | [5 empty] | 2024.01.17 07:44:31 | 2024.01.17 12:08:33 |  |  |  | 20653 : A28-R853-E4323-T0 | 20658 : 250ml Plastic Beaker | 1 | 1 |  |  |  |  | False | 0 | 0 | 12
853 | 0 | Completed | Experiment 2 (#4323) | 3596: Load Shuttle for Substrate | [5 empty] | 2024.01.17 12:08:33 | 2024.01.17 12:09:31 | [11 empty] | False | 0 | 0 | 165
853 | 0 | Completed | Experiment 2 (#4323) | 3579: Open Container | [5 empty] | 2024.01.17 12:09:31 | 2024.01.17 12:10:05
853 | 0 | Completed | Experiment 2 (#4323) | 3580: Dispense Liquid - M | I2Dach_Hesse_Basismodul | 78.38 | 0 | 78.377 | [g] | 2024.01.17 12:10:57 | 2024.01.17 12:14:32 | -0.00382750701708456 | 0.078377
853 | 0 | Completed | Experiment 2 (#4323) | 3580: Dispense Liquid - M | I2Dach_Hesse_Mattmodul Beads HM 9-007 | 6.56 | 0 | 6.542 | [g] | 2024.01.17 12:14:32 | 2024.01.17 12:15:42 | -0.274390243902434 | 0.006542
853 | 0 | Completed | Experiment 2 (#4323) | 3580: Dispense Liquid - M | I2Dach_Hesse_Mattmodul Silica HM 9-008 | 10.94 | 0 | 10.932 | [g] | 2024.01.17 12:15:42 | 2024.01.17 12:16:44 | -0.0731261425959695 | 0.010932
853 | 0 | Completed | Experiment 2 (#4323) | 3581: Dispense Liquid - S | I2Dach_Hesse_Wachsmodul HM 7-004 | 3.5 | 0 | 3.515 | [g] | 2024.01.17 12:17:01 | 2024.01.17 12:19:02 | 0.428571428571423 | 0.003515
853 | 0 | Completed | Experiment 2 (#4323) | 3581: Dispense Liquid - S | I2Dach_Hesse_Verdickermodul HZ 3-88 | 0.63 | 0 | 0.647 | [g] | 2024.01.17 12:19:27 | 2024.01.17 12:20:59 | 2.69841269841269 | 0.000647
853 | 0 | Completed | Experiment 2 (#4323) | 3582: Close Container | [5 empty] | 2024.01.17 12:22:04 | 2024.01.17 12:23:23
853 | 0 | Completed | Experiment 2 (#4323) | 3583: Mix | [5 empty] | 2024.01.17 12:23:23 | 2024.01.17 12:25:59 | [15 empty] | 2000 | 60
853 | 0 | Completed | Experiment 2 (#4323) | 3584: Open Container | [5 empty] | 2024.01.17 12:25:59 | 2024.01.17 12:26:47
853 | 0 | Completed | Experiment 2 (#4323) | 3585: Draw Down | [5 empty] | 2024.01.17 12:29:05 | 2024.01.17 12:32:38 | [17 empty] | 100 | 5 | 1
853 | 0 | Completed | Experiment 2 (#4323) | 3586: Close Container | [5 empty] | 2024.01.17 12:32:57 | 2024.01.17 12:33:44
853 | 0 | Completed | Experiment 2 (#4323) | 3587: Heat Curing | [5 empty] | 2024.01.17 12:34:38 | 2024.01.17 12:42:48 | [20 empty] | 23 | 480
853 | 0 | Completed | Experiment 2 (#4323) | 3588: Heat Curing | [5 empty] | 2024.01.17 12:42:48 | 2024.01.17 13:44:32 | [20 empty] | 40 | 3600
853 | 0 | Completed | Experiment 2 (#4323) | 3590: Store Beaker | [5 empty] | 2024.01.17 13:46:26 | 2024.01.17 13:47:47 | [7 empty] | 0 | 12.704702902275 | 27.045503097625 | [12 empty] | True | False | Hesse (I2Dach)
853 | 0 | Completed | Experiment 2 (#4323) | 3589: Store Substrate | [5 empty] | 2024.01.17 13:47:47 | 2024.01.18 06:05:14 | [7 empty] | 1 | 12.704702902275 | 27.045503097625 | [12 empty] | False | True | Hesse (I2Dach) | 12
853 | 0 | Completed | Experiment 2 (#4323) | 3591: Load Shuttle for Substrate | [5 empty] | 2024.01.18 06:06:00 | 2024.01.18 06:06:57 | [11 empty] | False | 0 | 1 | 0
853 | 0 | Completed | Experiment 2 (#4323) | 3592: Measure Thickness | [5 empty] | 2024.01.18 06:10:28 | 2024.01.18 06:11:12 | [10 empty] | D:\Vault\Documents\2024\0118\6755a636-d28b-40d5-913a-2873a5926da2\A218-R853-E4323-T0_minitest_S0Time_2401180710.csv
853 | 0 | Completed | Experiment 2 (#4323) | 3593: Measure Spectrum | [5 empty] | 2024.01.18 06:11:13 | 2024.01.18 06:11:46 | [10 empty] | D:\Vault\Documents\2024\0118\db4a9b65-79f2-4949-9ada-7369082e7c16\A218-R853-E4323-T0_xrite_S0Time_2401180711.csv
853 | 0 | Completed | Experiment 2 (#4323) | 3594: Measure Haze-Gloss | [5 empty] | 2024.01.18 06:11:47 | 2024.01.18 06:12:44 | [10 empty] | D:\Vault\Documents\2024\0118\8a1ad84d-7227-41d5-bf1c-04226ce7e503\A218-R853-E4323-T0_haze_S0Time_2401180711.csv
853 | 0 | Completed | Experiment 2 (#4323) | 3595: Store Substrate | [5 empty] | 2024.01.18 06:13:40 | 2024.01.18 06:15:06 | [7 empty] | 0 | 11.965392010275 | 31.7262794885 | [12 empty] | True | False | Hesse (I2Dach)
853 | 0 | Completed | Experiment 3 (#4324) | 3578: Load Shuttle for Beaker | [5 empty] | 2024.01.17 07:44:32 | 2024.01.17 12:23:31 |  |  |  | 20654 : A28-R853-E4324-T0 | 20659 : 250ml Plastic Beaker | 1 | 1 |  |  |  |  | False | 0 | 0 | 12
853 | 0 | Completed | Experiment 3 (#4324) | 3596: Load Shuttle for Substrate | [5 empty] | 2024.01.17 12:23:31 | 2024.01.17 12:24:27 | [11 empty] | False | 0 | 0 | 165
853 | 0 | Completed | Experiment 3 (#4324) | 3579: Open Container | [5 empty] | 2024.01.17 12:24:27 | 2024.01.17 12:24:59
853 | 0 | Completed | Experiment 3 (#4324) | 3580: Dispense Liquid - M | I2Dach_Hesse_Basismodul | 91.44 | 0 | 91.427 | [g] | 2024.01.17 12:25:50 | 2024.01.17 12:28:27 | -0.0142169728783892 | 0.091427
853 | 0 | Completed | Experiment 3 (#4324) | 3580: Dispense Liquid - M | I2Dach_Hesse_Mattmodul Beads HM 9-007 | 3.52 | 0 | 3.516 | [g] | 2024.01.17 12:28:28 | 2024.01.17 12:30:27 | -0.113636363636371 | 0.003516
853 | 0 | Completed | Experiment 3 (#4324) | 3580: Dispense Liquid - M | I2Dach_Hesse_Mattmodul Silica HM 9-008 | 2.73 | 0 | 2.712 | [g] | 2024.01.17 12:30:27 | 2024.01.17 12:31:48 | -0.659340659340657 | 0.002712
853 | 0 | Completed | Experiment 3 (#4324) | 3581: Dispense Liquid - S | I2Dach_Hesse_Wachsmodul HM 7-004 | 0.75 | 0 | 0.755 | [g] | 2024.01.17 12:32:05 | 2024.01.17 12:33:50 | 0.66666666666666 | 0.000755
853 | 0 | Completed | Experiment 3 (#4324) | 3581: Dispense Liquid - S | I2Dach_Hesse_Verdickermodul HZ 3-88 | 1.56 | 0 | 1.58 | [g] | 2024.01.17 12:34:14 | 2024.01.17 12:35:56 | 1.28205128205128 | 0.00158
853 | 0 | Completed | Experiment 3 (#4324) | 3582: Close Container | [5 empty] | 2024.01.17 12:37:00 | 2024.01.17 12:38:19
853 | 0 | Completed | Experiment 3 (#4324) | 3583: Mix | [5 empty] | 2024.01.17 12:38:19 | 2024.01.17 12:40:55 | [15 empty] | 2000 | 60
853 | 0 | Completed | Experiment 3 (#4324) | 3584: Open Container | [5 empty] | 2024.01.17 12:40:55 | 2024.01.17 12:41:41
853 | 0 | Completed | Experiment 3 (#4324) | 3585: Draw Down | [5 empty] | 2024.01.17 12:43:39 | 2024.01.17 12:47:13 | [17 empty] | 100 | 5 | 1
853 | 0 | Completed | Experiment 3 (#4324) | 3586: Close Container | [5 empty] | 2024.01.17 12:47:32 | 2024.01.17 12:48:16
853 | 0 | Completed | Experiment 3 (#4324) | 3587: Heat Curing | [5 empty] | 2024.01.17 12:48:57 | 2024.01.17 12:57:03 | [20 empty] | 23 | 480
853 | 0 | Completed | Experiment 3 (#4324) | 3588: Heat Curing | [5 empty] | 2024.01.17 12:57:03 | 2024.01.17 13:58:53 | [20 empty] | 40 | 3600
853 | 0 | Completed | Experiment 3 (#4324) | 3590: Store Beaker | [5 empty] | 2024.01.17 14:00:51 | 2024.01.17 14:01:45 | [7 empty] | 0 | 12.706991790525 | 26.8166142765 | [12 empty] | True | False | Hesse (I2Dach)
853 | 0 | Completed | Experiment 3 (#4324) | 3589: Store Substrate | [5 empty] | 2024.01.17 14:01:45 | 2024.01.18 06:05:14 | [7 empty] | 1 | 12.706991790525 | 26.80898464925 | [12 empty] | False | True | Hesse (I2Dach) | 12
853 | 0 | Completed | Experiment 3 (#4324) | 3591: Load Shuttle for Substrate | [5 empty] | 2024.01.18 06:59:57 | 2024.01.18 07:00:54 | [11 empty] | False | 0 | 1 | 0
853 | 0 | Completed | Experiment 3 (#4324) | 3592: Measure Thickness | [5 empty] | 2024.01.18 07:07:46 | 2024.01.18 07:08:30 | [10 empty] | D:\Vault\Documents\2024\0118\cabfa9d0-9447-4d87-a3f1-205dded1abe2\A218-R853-E4324-T0_minitest_S0Time_2401180807.csv
853 | 0 | Completed | Experiment 3 (#4324) | 3593: Measure Spectrum | [5 empty] | 2024.01.18 07:08:31 | 2024.01.18 07:09:03 | [10 empty] | D:\Vault\Documents\2024\0118\855d8ab3-5219-41f1-b1ef-d37c8e8ff8a1\A218-R853-E4324-T0_xrite_S0Time_2401180808.csv
853 | 0 | Completed | Experiment 3 (#4324) | 3594: Measure Haze-Gloss | [5 empty] | 2024.01.18 07:09:05 | 2024.01.18 07:10:02 | [10 empty] | D:\Vault\Documents\2024\0118\44507275-82da-46d0-bc4a-ad0a530b4689\A218-R853-E4324-T0_haze_S0Time_2401180809.csv
853 | 0 | Completed | Experiment 3 (#4324) | 3595: Store Substrate | [5 empty] | 2024.01.18 07:18:07 | 2024.01.18 07:19:31 | [7 empty] | 0 | 11.876125370025 | 28.518021179875 | [12 empty] | True | False | Hesse (I2Dach)
853 | 0 | Completed | Experiment 4 (#4325) | 3578: Load Shuttle for Beaker | [5 empty] | 2024.01.17 07:44:32 | 2024.01.17 12:34:28 |  |  |  | 20655 : A28-R853-E4325-T0 | 20660 : 250ml Plastic Beaker | 1 | 1 |  |  |  |  | False | 0 | 0 | 12
853 | 0 | Completed | Experiment 4 (#4325) | 3596: Load Shuttle for Substrate | [5 empty] | 2024.01.17 12:34:29 | 2024.01.17 12:35:26 | [11 empty] | False | 0 | 0 | 165
853 | 0 | Completed | Experiment 4 (#4325) | 3579: Open Container | [5 empty] | 2024.01.17 12:35:26 | 2024.01.17 12:35:58
853 | 0 | Completed | Experiment 4 (#4325) | 3580: Dispense Liquid - M | I2Dach_Hesse_Basismodul | 93.91 | 0 | 93.905 | [g] | 2024.01.17 12:36:50 | 2024.01.17 12:39:32 | -0.00532424661909836 | 0.093905
853 | 0 | Completed | Experiment 4 (#4325) | 3580: Dispense Liquid - M | I2Dach_Hesse_Mattmodul Beads HM 9-007 | 1.23 | 0 | 1.214 | [g] | 2024.01.17 12:39:32 | 2024.01.17 12:40:44 | -1.30081300813008 | 0.001214
853 | 0 | Completed | Experiment 4 (#4325) | 3580: Dispense Liquid - M | I2Dach_Hesse_Mattmodul Silica HM 9-008 | 0.64 | 0 | 0.641 | [g] | 2024.01.17 12:40:44 | 2024.01.17 12:41:33 | 0.156249999999991 | 0.000641
853 | 0 | Completed | Experiment 4 (#4325) | 3581: Dispense Liquid - S | I2Dach_Hesse_Wachsmodul HM 7-004 | 1.88 | 0 | 1.892 | [g] | 2024.01.17 12:41:50 | 2024.01.17 12:43:41 | 0.638297872340421 | 0.001892
853 | 0 | Completed | Experiment 4 (#4325) | 3581: Dispense Liquid - S | I2Dach_Hesse_Verdickermodul HZ 3-88 | 2.34 | 0 | 2.344 | [g] | 2024.01.17 12:44:06 | 2024.01.17 12:45:50 | 0.17094017094017 | 0.002344
853 | 0 | Completed | Experiment 4 (#4325) | 3582: Close Container | [5 empty] | 2024.01.17 12:46:54 | 2024.01.17 12:48:15
853 | 0 | Completed | Experiment 4 (#4325) | 3583: Mix | [5 empty] | 2024.01.17 12:48:15 | 2024.01.17 12:50:50 | [15 empty] | 2000 | 60
853 | 0 | Completed | Experiment 4 (#4325) | 3584: Open Container | [5 empty] | 2024.01.17 12:50:50 | 2024.01.17 12:51:38
853 | 0 | Completed | Experiment 4 (#4325) | 3585: Draw Down | [5 empty] | 2024.01.17 12:53:35 | 2024.01.17 12:57:07 | [17 empty] | 100 | 5 | 1
853 | 0 | Completed | Experiment 4 (#4325) | 3586: Close Container | [5 empty] | 2024.01.17 12:57:26 | 2024.01.17 12:58:11
853 | 0 | Completed | Experiment 4 (#4325) | 3587: Heat Curing | [5 empty] | 2024.01.17 12:59:01 | 2024.01.17 13:07:10 | [20 empty] | 23 | 480
853 | 0 | Completed | Experiment 4 (#4325) | 3588: Heat Curing | [5 empty] | 2024.01.17 13:07:10 | 2024.01.17 14:08:52 | [20 empty] | 40 | 3600
853 | 0 | Completed | Experiment 4 (#4325) | 3590: Store Beaker | [5 empty] | 2024.01.17 14:10:27 | 2024.01.17 14:11:21 | [7 empty] | 0 | 12.6520584735 | 28.02972502825 | [12 empty] | True | False | Hesse (I2Dach)
853 | 0 | Completed | Experiment 4 (#4325) | 3589: Store Substrate | [5 empty] | 2024.01.17 14:11:21 | 2024.01.18 06:05:14 | [7 empty] | 1 | 12.6520584735 | 28.048799096625 | [12 empty] | False | True | Hesse (I2Dach) | 12
853 | 0 | Completed | Experiment 4 (#4325) | 3591: Load Shuttle for Substrate | [5 empty] | 2024.01.18 07:23:18 | 2024.01.18 07:24:13 | [11 empty] | False | 0 | 1 | 0
853 | 0 | Completed | Experiment 4 (#4325) | 3592: Measure Thickness | [5 empty] | 2024.01.18 07:29:59 | 2024.01.18 07:30:43 | [10 empty] | D:\Vault\Documents\2024\0118\48fcba82-bda6-452f-9beb-16db51a81a0c\A218-R853-E4325-T0_minitest_S0Time_2401180830.csv
853 | 0 | Completed | Experiment 4 (#4325) | 3593: Measure Spectrum | [5 empty] | 2024.01.18 07:30:44 | 2024.01.18 07:31:17 | [10 empty] | D:\Vault\Documents\2024\0118\d95f5dc9-ffa6-45bf-8db0-b192ec5ad79b\A218-R853-E4325-T0_xrite_S0Time_2401180830.csv
853 | 0 | Completed | Experiment 4 (#4325) | 3594: Measure Haze-Gloss | [5 empty] | 2024.01.18 07:31:18 | 2024.01.18 07:32:16 | [10 empty] | D:\Vault\Documents\2024\0118\f20b4755-5d0c-4ad6-9890-a81852bbaa96\A218-R853-E4325-T0_haze_S0Time_2401180831.csv
853 | 0 | Completed | Experiment 4 (#4325) | 3595: Store Substrate | [5 empty] | 2024.01.18 07:36:10 | 2024.01.18 07:37:35 | [7 empty] | 0 | 11.84408093505 | 28.518021179875 | [12 empty] | True | False | Hesse (I2Dach)