## Run Statistic
Run Statistic
Run #865: Hesse-Versuche_I2Dach_DoE2_Proben11-20, Workflow #218: I2Dach_Hesse-WF_New | [11 empty] | Output [%] | Output [kg] |  |  |  | Output [Int] | Output [Int] | Output [1] | Output [°C] | Output [%] | Output | Input [Bool] | Input [Int] | Input [Int] | Input [Int] | Input [rpm] | Input [s] | Input [um] | Input [Int] | Input [ml] | Input [°C] | Input [s] | Input [Bool] | Input [Bool] | Input [Text] | Input [h]
Run ID | Trial | Trial State | Experiment | Node | Dispense Material | Planned Amount | Adjusted Amount | Dispensed Amount | Unit | Started (UTC) | Ended (UTC) | Dispense Deviation | MassAmount | Carrier | Created Products | Locations | Substrates used in experiment counter | Beakers used in experiment counter | Sample Counter | Environment Temperature | Environment Humidity | CharacterisationResultCSV | W_WaitForStorageToUnlock | W_LoadExistingProductID | W_LoadFromPreviousStep | W_LoadArticleID | W_Speed | W_Duration | W_DrawDownBar | W_DrawDownSpeed | W_DrawDownVolume | W_HeatCuringTemperature | W_HeatCuringDuration | W_Label | W_WillBeReloaded | W_ProjectName | W_StoringTime | Dispense Parameter Set Details
865 | 0 | Completed | Experiment 1 (#4370) | 3578: Load Shuttle for Beaker | [5 empty] | 2024.04.15 05:50:47 | 2024.04.15 08:06:55 |  |  |  | 20888 : A28-R865-E4370-T0 | 21072 : 250ml Plastic Beaker | 1 | 1 |  |  |  |  | False | 0 | 0 | 12
865 | 0 | Completed | Experiment 1 (#4370) | 3596: Load Shuttle for Substrate | [5 empty] | 2024.04.15 08:06:56 | 2024.04.15 08:07:51 | [11 empty] | False | 0 | 0 | 165
865 | 0 | Completed | Experiment 1 (#4370) | 3579: Open Container | [5 empty] | 2024.04.15 08:07:51 | 2024.04.15 08:08:25
865 | 0 | Completed | Experiment 1 (#4370) | 3580: Dispense Liquid - M | I2Dach_Hesse_Basismodul | 76.38 | 0 | 76.386 | [g] | 2024.04.15 08:09:16 | 2024.04.15 08:11:26 | 0.00785545954438138 | 0.076386
865 | 0 | Completed | Experiment 1 (#4370) | 3580: Dispense Liquid - M | I2Dach_Hesse_Mattmodul Beads HM 9-007 | 18.74 | 0 | 18.751 | [g] | 2024.04.15 08:11:27 | 2024.04.15 08:12:52 | 0.0586979722518644 | 0.018751
865 | 0 | Completed | Experiment 1 (#4370) | 3580: Dispense Liquid - M | I2Dach_Hesse_Mattmodul Silica HM 9-008 | 0.93 | 0 | 0.939 | [g] | 2024.04.15 08:12:53 | 2024.04.15 08:14:01 | 0.967741935483857 | 0.000939
865 | 0 | Completed | Experiment 1 (#4370) | 3581: Dispense Liquid - S | I2Dach_Hesse_Wachsmodul HM 7-004 | 1.28 | 0 | 1.291 | [g] | 2024.04.15 08:14:19 | 2024.04.15 08:16:25 | 0.859374999999996 | 0.001291
865 | 0 | Completed | Experiment 1 (#4370) | 3581: Dispense Liquid - S | I2Dach_Hesse_Verdickermodul HZ 3-88 | 2.67 | 0 | 2.672 | [g] | 2024.04.15 08:16:49 | 2024.04.15 08:18:50 | 0.0749063670411942 | 0.002672
865 | 0 | Completed | Experiment 1 (#4370) | 3582: Close Container | [5 empty] | 2024.04.15 08:19:55 | 2024.04.15 08:21:15
865 | 0 | Completed | Experiment 1 (#4370) | 3583: Mix | [5 empty] | 2024.04.15 08:21:15 | 2024.04.15 08:23:51 | [15 empty] | 2000 | 60
865 | 0 | Completed | Experiment 1 (#4370) | 3584: Open Container | [5 empty] | 2024.04.15 08:23:51 | 2024.04.15 08:24:38
865 | 0 | Completed | Experiment 1 (#4370) | 3585: Draw Down | [5 empty] | 2024.04.15 08:26:57 | 2024.04.15 08:30:29 | [17 empty] | 100 | 5 | 1
865 | 0 | Completed | Experiment 1 (#4370) | 3586: Close Container | [5 empty] | 2024.04.15 08:30:49 | 2024.04.15 08:31:36
865 | 0 | Completed | Experiment 1 (#4370) | 3587: Heat Curing | [5 empty] | 2024.04.15 08:33:19 | 2024.04.15 08:41:23 | [20 empty] | 23 | 480
865 | 0 | Completed | Experiment 1 (#4370) | 3588: Heat Curing | [5 empty] | 2024.04.15 08:41:23 | 2024.04.15 09:43:13 | [20 empty] | 40 | 3600
865 | 0 | Completed | Experiment 1 (#4370) | 3590: Store Beaker | [5 empty] | 2024.04.15 09:48:52 | 2024.04.15 09:55:17 | [7 empty] | 0 | 13.805658131625 | 19.072542497 | [12 empty] | True | False | Hesse (I2Dach)
865 | 0 | Completed | Experiment 1 (#4370) | 3589: Store Substrate | [5 empty] | 2024.04.15 09:55:17 | 2024.04.16 04:46:51 | [7 empty] | 1 | 13.78505813775 | 19.1145054475 | [12 empty] | False | True | Hesse (I2Dach) | 12
865 | 0 | Completed | Experiment 1 (#4370) | 3591: Load Shuttle for Substrate | [5 empty] | 2024.04.16 06:54:58 | 2024.04.16 06:55:53 | [11 empty] | False | 0 | 1 | 0
865 | 0 | Completed | Experiment 1 (#4370) | 3592: Measure Thickness | [5 empty] | 2024.04.16 07:21:06 | 2024.04.16 07:21:50 | [10 empty] | D:\Vault\Documents\2024\0416\cd040c0e-b294-461c-9e80-bae02ae8cfe5\A218-R865-E4370-T0_minitest_S0Time_2404160921.csv
865 | 0 | Completed | Experiment 1 (#4370) | 3593: Measure Spectrum | [5 empty] | 2024.04.16 07:21:51 | 2024.04.16 07:22:23 | [10 empty] | D:\Vault\Documents\2024\0416\9897ddc4-d4d7-46b5-93c1-aaba57eabef9\A218-R865-E4370-T0_xrite_S0Time_2404160922.csv
865 | 0 | Completed | Experiment 1 (#4370) | 3594: Measure Haze-Gloss | [5 empty] | 2024.04.16 07:22:25 | 2024.04.16 07:23:22 | [10 empty] | D:\Vault\Documents\2024\0416\c518e665-59a8-4703-b2ef-554697b441a6\A218-R865-E4370-T0_haze_S0Time_2404160922.csv
865 | 0 | Completed | Experiment 1 (#4370) | 3595: Store Substrate | [5 empty] | 2024.04.16 07:24:17 | 2024.04.16 07:25:41 | [7 empty] | 0 | 13.15790276805 | 19.110690633875 | [12 empty] | True | False | Hesse (I2Dach)
865 | 0 | Completed | Experiment 2 (#4371) | 3578: Load Shuttle for Beaker | [5 empty] | 2024.04.15 05:50:47 | 2024.04.15 08:12:11 |  |  |  | 20889 : A28-R865-E4371-T0 | 21073 : 250ml Plastic Beaker | 1 | 1 |  |  |  |  | False | 0 | 0 | 12
865 | 0 | Completed | Experiment 2 (#4371) | 3596: Load Shuttle for Substrate | [5 empty] | 2024.04.15 08:12:11 | 2024.04.15 08:13:07 | [11 empty] | False | 0 | 0 | 165
865 | 0 | Completed | Experiment 2 (#4371) | 3579: Open Container | [5 empty] | 2024.04.15 08:13:07 | 2024.04.15 08:20:06
865 | 0 | Completed | Experiment 2 (#4371) | 3580: Dispense Liquid - M | I2Dach_Hesse_Basismodul | 95.25 | 0 | 95.236 | [g] | 2024.04.15 08:20:57 | 2024.04.15 08:23:09 | -0.0146981627296539 | 0.095236
865 | 0 | Completed | Experiment 2 (#4371) | 3580: Dispense Liquid - M | I2Dach_Hesse_Mattmodul Beads HM 9-007 | 0 | 0 | 0 | [g]
865 | 0 | Completed | Experiment 2 (#4371) | 3580: Dispense Liquid - M | I2Dach_Hesse_Mattmodul Silica HM 9-008 | 0 | 0 | 0 | [g]
865 | 0 | Completed | Experiment 2 (#4371) | 3581: Dispense Liquid - S | I2Dach_Hesse_Wachsmodul HM 7-004 | 2.66 | 0 | 2.685 | [g] | 2024.04.15 08:23:28 | 2024.04.15 08:25:39 | 0.939849624060152 | 0.002685
865 | 0 | Completed | Experiment 2 (#4371) | 3581: Dispense Liquid - S | I2Dach_Hesse_Verdickermodul HZ 3-88 | 2.09 | 0 | 2.101 | [g] | 2024.04.15 08:26:04 | 2024.04.15 08:27:58 | 0.526315789473686 | 0.002101
865 | 0 | Completed | Experiment 2 (#4371) | 3582: Close Container | [5 empty] | 2024.04.15 08:29:04 | 2024.04.15 08:30:26
865 | 0 | Completed | Experiment 2 (#4371) | 3583: Mix | [5 empty] | 2024.04.15 08:30:26 | 2024.04.15 08:33:02 | [15 empty] | 2000 | 60
865 | 0 | Completed | Experiment 2 (#4371) | 3584: Open Container | [5 empty] | 2024.04.15 08:33:02 | 2024.04.15 08:33:49
865 | 0 | Completed | Experiment 2 (#4371) | 3585: Draw Down | [5 empty] | 2024.04.15 08:36:40 | 2024.04.15 08:40:10 | [17 empty] | 100 | 5 | 1
865 | 0 | Completed | Experiment 2 (#4371) | 3586: Close Container | [5 empty] | 2024.04.15 08:40:29 | 2024.04.15 08:41:16
865 | 0 | Completed | Experiment 2 (#4371) | 3587: Heat Curing | [5 empty] | 2024.04.15 08:42:51 | 2024.04.15 08:50:50 | [20 empty] | 23 | 480
865 | 0 | Completed | Experiment 2 (#4371) | 3588: Heat Curing | [5 empty] | 2024.04.15 08:50:50 | 2024.04.15 09:53:22 | [20 empty] | 40 | 3600
865 | 0 | Completed | Experiment 2 (#4371) | 3590: Store Beaker | [5 empty] | 2024.04.15 09:57:09 | 2024.04.15 09:58:27 | [7 empty] | 0 | 13.773613696725 | 18.996246223375 | [12 empty] | True | False | Hesse (I2Dach)
865 | 0 | Completed | Experiment 2 (#4371) | 3589: Store Substrate | [5 empty] | 2024.04.15 09:58:27 | 2024.04.16 04:46:52 | [7 empty] | 1 | 13.773613696725 | 18.988616596 | [12 empty] | False | True | Hesse (I2Dach) | 12
865 | 0 | Completed | Experiment 2 (#4371) | 3591: Load Shuttle for Substrate | [5 empty] | 2024.04.16 06:58:17 | 2024.04.16 06:59:10 | [11 empty] | False | 0 | 1 | 0
865 | 0 | Completed | Experiment 2 (#4371) | 3592: Measure Thickness | [5 empty] | 2024.04.16 07:24:22 | 2024.04.16 07:25:05 | [10 empty] | D:\Vault\Documents\2024\0416\380fb4ca-bbe3-4aa0-9f56-cf5114453032\A218-R865-E4371-T0_minitest_S0Time_2404160924.csv
865 | 0 | Completed | Experiment 2 (#4371) | 3593: Measure Spectrum | [5 empty] | 2024.04.16 07:25:07 | 2024.04.16 07:25:39 | [10 empty] | D:\Vault\Documents\2024\0416\ee8c1d86-3060-4ccc-86e8-9891941ae3e4\A218-R865-E4371-T0_xrite_S0Time_2404160925.csv
865 | 0 | Completed | Experiment 2 (#4371) | 3594: Measure Haze-Gloss | [5 empty] | 2024.04.16 07:25:40 | 2024.04.16 07:26:38 | [10 empty] | D:\Vault\Documents\2024\0416\6ddbd366-1907-4d43-9496-71e913b16191\A218-R865-E4371-T0_haze_S0Time_2404160925.csv
865 | 0 | Completed | Experiment 2 (#4371) | 3595: Store Substrate | [5 empty] | 2024.04.16 07:27:33 | 2024.04.16 07:28:57 | [7 empty] | 0 | 13.1991027558 | 17.9662465285 | [12 empty] | True | False | Hesse (I2Dach)
865 | 0 | Completed | Experiment 3 (#4372) | 3578: Load Shuttle for Beaker | [5 empty] | 2024.04.15 05:50:47 | 2024.04.15 08:23:55 |  |  |  | 20890 : A28-R865-E4372-T0 | 21074 : 250ml Plastic Beaker | 1 | 1 |  |  |  |  | False | 0 | 0 | 12
865 | 0 | Completed | Experiment 3 (#4372) | 3596: Load Shuttle for Substrate | [5 empty] | 2024.04.15 08:23:56 | 2024.04.15 08:24:51 | [11 empty] | False | 0 | 0 | 165
865 | 0 | Completed | Experiment 3 (#4372) | 3579: Open Container | [5 empty] | 2024.04.15 08:24:51 | 2024.04.15 08:25:24
865 | 0 | Completed | Experiment 3 (#4372) | 3580: Dispense Liquid - M | I2Dach_Hesse_Basismodul | 81.48 | 0 | 81.48 | [g] | 2024.04.15 08:29:15 | 2024.04.15 08:31:33 | -2.22044604925031E-14 | 0.08148
865 | 0 | Completed | Experiment 3 (#4372) | 3580: Dispense Liquid - M | I2Dach_Hesse_Mattmodul Beads HM 9-007 | 0 | 0 | 0 | [g]
865 | 0 | Completed | Experiment 3 (#4372) | 3580: Dispense Liquid - M | I2Dach_Hesse_Mattmodul Silica HM 9-008 | 16.25 | 0 | 16.29 | [g] | 2024.04.15 08:31:34 | 2024.04.15 08:32:45 | 0.246153846153829 | 0.01629
865 | 0 | Completed | Experiment 3 (#4372) | 3581: Dispense Liquid - S | I2Dach_Hesse_Wachsmodul HM 7-004 | 2.27 | 0 | 2.266 | [g] | 2024.04.15 08:33:04 | 2024.04.15 08:35:11 | -0.176211453744501 | 0.002266
865 | 0 | Completed | Experiment 3 (#4372) | 3581: Dispense Liquid - S | I2Dach_Hesse_Verdickermodul HZ 3-88 | 0 | 0 | 0 | [g]
865 | 0 | Completed | Experiment 3 (#4372) | 3582: Close Container | [5 empty] | 2024.04.15 08:36:15 | 2024.04.15 08:37:36
865 | 0 | Completed | Experiment 3 (#4372) | 3583: Mix | [5 empty] | 2024.04.15 08:37:36 | 2024.04.15 08:40:13 | [15 empty] | 2000 | 60
865 | 0 | Completed | Experiment 3 (#4372) | 3584: Open Container | [5 empty] | 2024.04.15 08:40:13 | 2024.04.15 08:41:02
865 | 0 | Completed | Experiment 3 (#4372) | 3585: Draw Down | [5 empty] | 2024.04.15 08:45:47 | 2024.04.15 08:49:20 | [17 empty] | 100 | 5 | 1
865 | 0 | Completed | Experiment 3 (#4372) | 3586: Close Container | [5 empty] | 2024.04.15 08:49:39 | 2024.04.15 08:50:25
865 | 0 | Completed | Experiment 3 (#4372) | 3587: Heat Curing | [5 empty] | 2024.04.15 08:51:58 | 2024.04.15 09:00:09 | [20 empty] | 23 | 480
865 | 0 | Completed | Experiment 3 (#4372) | 3588: Heat Curing | [5 empty] | 2024.04.15 09:00:09 | 2024.04.15 10:01:52 | [20 empty] | 40 | 3600
865 | 0 | Completed | Experiment 3 (#4372) | 3590: Store Beaker | [5 empty] | 2024.04.15 10:05:34 | 2024.04.15 10:06:52 | [7 empty] | 0 | 13.782769249575 | 19.000061037 | [12 empty] | True | False | Hesse (I2Dach)
865 | 0 | Completed | Experiment 3 (#4372) | 3589: Store Substrate | [5 empty] | 2024.04.15 10:06:52 | 2024.04.16 04:46:52 | [7 empty] | 1 | 13.782769249575 | 19.000061037 | [12 empty] | False | True | Hesse (I2Dach) | 12
865 | 0 | Completed | Experiment 3 (#4372) | 3591: Load Shuttle for Substrate | [5 empty] | 2024.04.16 05:02:49 | 2024.04.16 05:03:44 | [11 empty] | False | 0 | 1 | 0
865 | 0 | Completed | Experiment 3 (#4372) | 3592: Measure Thickness | [5 empty] | 2024.04.16 06:46:17 | 2024.04.16 06:47:01 | [10 empty] | D:\Vault\Documents\2024\0416\ca354f65-9f5f-4e7e-b446-38f475acd39b\A218-R865-E4372-T0_minitest_S0Time_2404160846.csv
865 | 0 | Completed | Experiment 3 (#4372) | 3593: Measure Spectrum | [5 empty] | 2024.04.16 06:47:02 | 2024.04.16 06:47:34 | [10 empty] | D:\Vault\Documents\2024\0416\e816103f-a3d6-4833-95f9-b7f24ecd736e\A218-R865-E4372-T0_xrite_S0Time_2404160847.csv
865 | 0 | Completed | Experiment 3 (#4372) | 3594: Measure Haze-Gloss | [5 empty] | 2024.04.16 06:47:36 | 2024.04.16 06:48:33 | [10 empty] | D:\Vault\Documents\2024\0416\b516774e-5947-415f-a9b4-bec6a78a3c12\A218-R865-E4372-T0_haze_S0Time_2404160847.csv
865 | 0 | Completed | Experiment 3 (#4372) | 3595: Store Substrate | [5 empty] | 2024.04.16 06:49:54 | 2024.04.16 06:51:19 | [7 empty] | 0 | 12.452925199125 | 17.626728110625 | [12 empty] | True | False | Hesse (I2Dach)
865 | 0 | Completed | Experiment 4 (#4373) | 3578: Load Shuttle for Beaker | [5 empty] | 2024.04.15 05:50:47 | 2024.04.15 08:29:12 |  |  |  | 20891 : A28-R865-E4373-T0 | 21075 : 250ml Plastic Beaker | 1 | 1 |  |  |  |  | False | 0 | 0 | 12
865 | 0 | Completed | Experiment 4 (#4373) | 3596: Load Shuttle for Substrate | [5 empty] | 2024.04.15 08:29:12 | 2024.04.15 08:30:06 | [11 empty] | False | 0 | 0 | 165
865 | 0 | Completed | Experiment 4 (#4373) | 3579: Open Container | [5 empty] | 2024.04.15 08:30:06 | 2024.04.15 08:30:40
865 | 0 | Completed | Experiment 4 (#4373) | 3580: Dispense Liquid - M | I2Dach_Hesse_Basismodul | 93.32 | 0 | 93.331 | [g] | 2024.04.15 08:36:13 | 2024.04.15 08:38:33 | 0.0117873981997585 | 0.093331
865 | 0 | Completed | Experiment 4 (#4373) | 3580: Dispense Liquid - M | I2Dach_Hesse_Mattmodul Beads HM 9-007 | 0 | 0 | 0 | [g]
865 | 0 | Completed | Experiment 4 (#4373) | 3580: Dispense Liquid - M | I2Dach_Hesse_Mattmodul Silica HM 9-008 | 2.3 | 0 | 2.31 | [g] | 2024.04.15 08:38:34 | 2024.04.15 08:39:55 | 0.43478260869565 | 0.00231
865 | 0 | Completed | Experiment 4 (#4373) | 3581: Dispense Liquid - S | I2Dach_Hesse_Wachsmodul HM 7-004 | 3.02 | 0 | 3.031 | [g] | 2024.04.15 08:40:14 | 2024.04.15 08:42:31 | 0.364238410596007 | 0.003031
865 | 0 | Completed | Experiment 4 (#4373) | 3581: Dispense Liquid - S | I2Dach_Hesse_Verdickermodul HZ 3-88 | 1.35 | 0 | 1.363 | [g] | 2024.04.15 08:42:55 | 2024.04.15 08:44:41 | 0.962962962962965 | 0.001363
865 | 0 | Completed | Experiment 4 (#4373) | 3582: Close Container | [5 empty] | 2024.04.15 08:45:47 | 2024.04.15 08:47:08
865 | 0 | Completed | Experiment 4 (#4373) | 3583: Mix | [5 empty] | 2024.04.15 08:47:08 | 2024.04.15 08:49:45 | [15 empty] | 2000 | 60
865 | 0 | Completed | Experiment 4 (#4373) | 3584: Open Container | [5 empty] | 2024.04.15 08:49:45 | 2024.04.15 08:50:32
865 | 0 | Completed | Experiment 4 (#4373) | 3585: Draw Down | [5 empty] | 2024.04.15 08:54:03 | 2024.04.15 08:57:37 | [17 empty] | 100 | 5 | 1
865 | 0 | Completed | Experiment 4 (#4373) | 3586: Close Container | [5 empty] | 2024.04.15 08:57:55 | 2024.04.15 08:58:42
865 | 0 | Completed | Experiment 4 (#4373) | 3587: Heat Curing | [5 empty] | 2024.04.15 09:01:17 | 2024.04.15 09:09:22 | [20 empty] | 23 | 480
865 | 0 | Completed | Experiment 4 (#4373) | 3588: Heat Curing | [5 empty] | 2024.04.15 09:09:22 | 2024.04.15 10:11:06 | [20 empty] | 40 | 3600
865 | 0 | Completed | Experiment 4 (#4373) | 3590: Store Beaker | [5 empty] | 2024.04.15 10:14:37 | 2024.04.15 10:16:08 | [7 empty] | 0 | 13.753013702775 | 17.57713553275 | [12 empty] | True | False | Hesse (I2Dach)
865 | 0 | Completed | Experiment 4 (#4373) | 3589: Store Substrate | [5 empty] | 2024.04.15 10:16:08 | 2024.04.16 04:46:52 | [7 empty] | 1 | 13.753013702775 | 17.57713553275 | [12 empty] | False | True | Hesse (I2Dach) | 12
865 | 0 | Completed | Experiment 4 (#4373) | 3591: Load Shuttle for Substrate | [5 empty] | 2024.04.16 04:59:44 | 2024.04.16 05:00:37 | [11 empty] | False | 0 | 1 | 0
865 | 0 | Completed | Experiment 4 (#4373) | 3592: Measure Thickness | [5 empty] | 2024.04.16 06:43:09 | 2024.04.16 06:43:53 | [10 empty] | D:\Vault\Documents\2024\0416\09d0d9f1-09e6-4268-b74a-9d20fa8b638e\A218-R865-E4373-T0_minitest_S0Time_2404160843.csv
865 | 0 | Completed | Experiment 4 (#4373) | 3593: Measure Spectrum | [5 empty] | 2024.04.16 06:43:54 | 2024.04.16 06:44:26 | [10 empty] | D:\Vault\Documents\2024\0416\024f5539-e6f4-4b36-b672-752dc4726551\A218-R865-E4373-T0_xrite_S0Time_2404160844.csv
865 | 0 | Completed | Experiment 4 (#4373) | 3594: Measure Haze-Gloss | [5 empty] | 2024.04.16 06:44:27 | 2024.04.16 06:45:26 | [10 empty] | D:\Vault\Documents\2024\0416\f89a83d0-4bd9-42fa-a131-33b5b5eb0686\A218-R865-E4373-T0_haze_S0Time_2404160844.csv
865 | 0 | Completed | Experiment 4 (#4373) | 3595: Store Substrate | [5 empty] | 2024.04.16 06:46:35 | 2024.04.16 06:48:01 | [7 empty] | 0 | 12.452925199125 | 17.596209601125 | [12 empty] | True | False | Hesse (I2Dach)
865 | 0 | Completed | Experiment 5 (#4374) | 3578: Load Shuttle for Beaker | [5 empty] | 2024.04.15 05:50:47 | 2024.04.15 08:34:09 |  |  |  | 20892 : A28-R865-E4374-T0 | 21076 : 250ml Plastic Beaker | 1 | 1 |  |  |  |  | False | 0 | 0 | 12
865 | 0 | Completed | Experiment 5 (#4374) | 3596: Load Shuttle for Substrate | [5 empty] | 2024.04.15 08:34:09 | 2024.04.15 08:35:03 | [11 empty] | False | 0 | 0 | 165
865 | 0 | Completed | Experiment 5 (#4374) | 3579: Open Container | [5 empty] | 2024.04.15 08:35:03 | 2024.04.15 08:35:35
865 | 0 | Completed | Experiment 5 (#4374) | 3580: Dispense Liquid - M | I2Dach_Hesse_Basismodul | 72.87 | 0 | 72.859 | [g] | 2024.04.15 08:45:42 | 2024.04.15 08:48:06 | -0.0150953753259353 | 0.072859
865 | 0 | Completed | Experiment 5 (#4374) | 3580: Dispense Liquid - M | I2Dach_Hesse_Mattmodul Beads HM 9-007 | 9.45 | 0 | 9.445 | [g] | 2024.04.15 08:48:07 | 2024.04.15 08:49:29 | -0.052910052910049 | 0.009445
865 | 0 | Completed | Experiment 5 (#4374) | 3580: Dispense Liquid - M | I2Dach_Hesse_Mattmodul Silica HM 9-008 | 10.24 | 0 | 10.276 | [g] | 2024.04.15 08:49:29 | 2024.04.15 08:51:01 | 0.351562499999991 | 0.010276
865 | 0 | Completed | Experiment 5 (#4374) | 3581: Dispense Liquid - S | I2Dach_Hesse_Wachsmodul HM 7-004 | 2.51 | 0 | 2.524 | [g] | 2024.04.15 08:51:20 | 2024.04.15 08:53:30 | 0.557768924302815 | 0.002524
865 | 0 | Completed | Experiment 5 (#4374) | 3581: Dispense Liquid - S | I2Dach_Hesse_Verdickermodul HZ 3-88 | 4.92 | 0 | 4.938 | [g] | 2024.04.15 08:53:55 | 2024.04.15 08:56:15 | 0.365853658536586 | 0.004938
865 | 0 | Completed | Experiment 5 (#4374) | 3582: Close Container | [5 empty] | 2024.04.15 08:57:20 | 2024.04.15 08:58:42
865 | 0 | Completed | Experiment 5 (#4374) | 3583: Mix | [5 empty] | 2024.04.15 08:58:42 | 2024.04.15 09:01:18 | [15 empty] | 2000 | 60
865 | 0 | Completed | Experiment 5 (#4374) | 3584: Open Container | [5 empty] | 2024.04.15 09:01:18 | 2024.04.15 09:02:06
865 | 0 | Completed | Experiment 5 (#4374) | 3585: Draw Down | [5 empty] | 2024.04.15 09:05:11 | 2024.04.15 09:08:44 | [17 empty] | 100 | 5 | 1
865 | 0 | Completed | Experiment 5 (#4374) | 3586: Close Container | [5 empty] | 2024.04.15 09:09:03 | 2024.04.15 09:09:50
865 | 0 | Completed | Experiment 5 (#4374) | 3587: Heat Curing | [5 empty] | 2024.04.15 09:10:46 | 2024.04.15 09:18:50 | [20 empty] | 23 | 480
865 | 0 | Completed | Experiment 5 (#4374) | 3588: Heat Curing | [5 empty] | 2024.04.15 09:18:50 | 2024.04.15 10:20:32 | [20 empty] | 40 | 3600
865 | 0 | Completed | Experiment 5 (#4374) | 3590: Store Beaker | [5 empty] | 2024.04.15 10:22:09 | 2024.04.15 10:23:06 | [7 empty] | 0 | 13.74385815 | 17.798394726375 | [12 empty] | True | False | Hesse (I2Dach)
865 | 0 | Completed | Experiment 5 (#4374) | 3589: Store Substrate | [5 empty] | 2024.04.15 10:23:06 | 2024.04.16 04:46:52 | [7 empty] | 1 | 13.746147038175 | 17.798394726375 | [12 empty] | False | True | Hesse (I2Dach) | 12
865 | 0 | Completed | Experiment 5 (#4374) | 3591: Load Shuttle for Substrate | [5 empty] | 2024.04.16 04:56:39 | 2024.04.16 04:57:32 | [11 empty] | False | 0 | 1 | 0
865 | 0 | Completed | Experiment 5 (#4374) | 3592: Measure Thickness | [5 empty] | 2024.04.16 06:39:54 | 2024.04.16 06:40:38 | [10 empty] | D:\Vault\Documents\2024\0416\0ffccb85-9852-4ef2-bbff-d2e936548cc2\A218-R865-E4374-T0_minitest_S0Time_2404160840.csv
865 | 0 | Completed | Experiment 5 (#4374) | 3593: Measure Spectrum | [5 empty] | 2024.04.16 06:40:39 | 2024.04.16 06:41:11 | [10 empty] | D:\Vault\Documents\2024\0416\b93e5874-e734-4e28-a64c-35de2f0bf935\A218-R865-E4374-T0_xrite_S0Time_2404160840.csv
865 | 0 | Completed | Experiment 5 (#4374) | 3594: Measure Haze-Gloss | [5 empty] | 2024.04.16 06:41:13 | 2024.04.16 06:42:10 | [10 empty] | D:\Vault\Documents\2024\0416\4b257800-f79f-4c4a-9e63-15d41ebc04e1\A218-R865-E4374-T0_haze_S0Time_2404160841.csv
865 | 0 | Completed | Experiment 5 (#4374) | 3595: Store Substrate | [5 empty] | 2024.04.16 06:43:17 | 2024.04.16 06:44:44 | [7 empty] | 0 | 12.46436964015 | 17.50465407275 | [12 empty] | True | False | Hesse (I2Dach)
865 | 0 | Completed | Experiment 6 (#4375) | 3578: Load Shuttle for Beaker | [5 empty] | 2024.04.15 05:50:47 | 2024.04.15 08:39:03 |  |  |  | 20893 : A28-R865-E4375-T0 | 21077 : 250ml Plastic Beaker | 1 | 1 |  |  |  |  | False | 0 | 0 | 12
865 | 0 | Completed | Experiment 6 (#4375) | 3596: Load Shuttle for Substrate | [5 empty] | 2024.04.15 08:39:03 | 2024.04.15 08:39:57 | [11 empty] | False | 0 | 0 | 165
865 | 0 | Completed | Experiment 6 (#4375) | 3579: Open Container | [5 empty] | 2024.04.15 08:39:57 | 2024.04.15 08:40:30
865 | 0 | Completed | Experiment 6 (#4375) | 3580: Dispense Liquid - M | I2Dach_Hesse_Basismodul | 98.08 | 0 | 98.082 | [g] | 2024.04.15 08:56:35 | 2024.04.15 08:59:05 | 0.00203915171288482 | 0.098082
865 | 0 | Completed | Experiment 6 (#4375) | 3580: Dispense Liquid - M | I2Dach_Hesse_Mattmodul Beads HM 9-007 | 0 | 0 | 0 | [g]
865 | 0 | Completed | Experiment 6 (#4375) | 3580: Dispense Liquid - M | I2Dach_Hesse_Mattmodul Silica HM 9-008 | 0 | 0 | 0 | [g]
865 | 0 | Completed | Experiment 6 (#4375) | 3581: Dispense Liquid - S | I2Dach_Hesse_Wachsmodul HM 7-004 | 1.92 | 0 | 1.92 | [g] | 2024.04.15 08:59:24 | 2024.04.15 09:01:33 | 2.22044604925031E-14 | 0.00192
865 | 0 | Completed | Experiment 6 (#4375) | 3581: Dispense Liquid - S | I2Dach_Hesse_Verdickermodul HZ 3-88 | 0 | 0 | 0 | [g]
865 | 0 | Completed | Experiment 6 (#4375) | 3582: Close Container | [5 empty] | 2024.04.15 09:02:38 | 2024.04.15 09:03:59
865 | 0 | Completed | Experiment 6 (#4375) | 3583: Mix | [5 empty] | 2024.04.15 09:03:59 | 2024.04.15 09:06:35 | [15 empty] | 2000 | 60
865 | 0 | Completed | Experiment 6 (#4375) | 3584: Open Container | [5 empty] | 2024.04.15 09:06:35 | 2024.04.15 09:07:24
865 | 0 | Completed | Experiment 6 (#4375) | 3585: Draw Down | [5 empty] | 2024.04.15 09:09:33 | 2024.04.15 09:13:03 | [17 empty] | 100 | 5 | 1
865 | 0 | Completed | Experiment 6 (#4375) | 3586: Close Container | [5 empty] | 2024.04.15 09:13:22 | 2024.04.15 09:14:09
865 | 0 | Completed | Experiment 6 (#4375) | 3587: Heat Curing | [5 empty] | 2024.04.15 09:15:03 | 2024.04.15 09:23:09 | [20 empty] | 23 | 480
865 | 0 | Completed | Experiment 6 (#4375) | 3588: Heat Curing | [5 empty] | 2024.04.15 09:23:09 | 2024.04.15 10:24:58 | [20 empty] | 40 | 3600
865 | 0 | Completed | Experiment 6 (#4375) | 3590: Store Beaker | [5 empty] | 2024.04.15 10:26:33 | 2024.04.15 10:27:31 | [7 empty] | 0 | 13.773613696725 | 18.298135319125 | [12 empty] | True | False | Hesse (I2Dach)
865 | 0 | Completed | Experiment 6 (#4375) | 3589: Store Substrate | [5 empty] | 2024.04.15 10:27:32 | 2024.04.16 04:46:52 | [7 empty] | 1 | 13.773613696725 | 18.29050569175 | [12 empty] | False | True | Hesse (I2Dach) | 12
865 | 0 | Completed | Experiment 6 (#4375) | 3591: Load Shuttle for Substrate | [5 empty] | 2024.04.16 04:53:32 | 2024.04.16 04:54:27 | [11 empty] | False | 0 | 1 | 0
865 | 0 | Completed | Experiment 6 (#4375) | 3592: Measure Thickness | [5 empty] | 2024.04.16 06:36:40 | 2024.04.16 06:37:23 | [10 empty] | D:\Vault\Documents\2024\0416\93934eb7-023a-4c29-ae7c-475bf73409d6\A218-R865-E4375-T0_minitest_S0Time_2404160836.csv
865 | 0 | Completed | Experiment 6 (#4375) | 3593: Measure Spectrum | [5 empty] | 2024.04.16 06:37:25 | 2024.04.16 06:37:57 | [10 empty] | D:\Vault\Documents\2024\0416\c50bf6e6-77d1-4239-a6ed-4de5904b04e3\A218-R865-E4375-T0_xrite_S0Time_2404160837.csv
865 | 0 | Completed | Experiment 6 (#4375) | 3594: Measure Haze-Gloss | [5 empty] | 2024.04.16 06:37:58 | 2024.04.16 06:38:55 | [10 empty] | D:\Vault\Documents\2024\0416\fcd4cd9d-804f-46f5-8d9e-a6c222c9977a\A218-R865-E4375-T0_haze_S0Time_2404160837.csv
865 | 0 | Completed | Experiment 6 (#4375) | 3595: Store Substrate | [5 empty] | 2024.04.16 06:39:55 | 2024.04.16 06:41:25 | [7 empty] | 0 | 12.48268074585 | 18.37443159275 | [12 empty] | True | False | Hesse (I2Dach)
865 | 0 | Completed | Experiment 7 (#4376) | 3578: Load Shuttle for Beaker | [5 empty] | 2024.04.15 05:50:47 | 2024.04.15 08:48:44 |  |  |  | 20894 : A28-R865-E4376-T0 | 21078 : 250ml Plastic Beaker | 1 | 1 |  |  |  |  | False | 0 | 0 | 12
865 | 0 | Completed | Experiment 7 (#4376) | 3596: Load Shuttle for Substrate | [5 empty] | 2024.04.15 08:48:44 | 2024.04.15 08:49:39 | [11 empty] | False | 0 | 0 | 165
865 | 0 | Completed | Experiment 7 (#4376) | 3579: Open Container | [5 empty] | 2024.04.15 08:49:40 | 2024.04.15 08:50:14
865 | 0 | Completed | Experiment 7 (#4376) | 3580: Dispense Liquid - M | I2Dach_Hesse_Basismodul | 88.49 | 0 | 88.495 | [g] | 2024.04.15 09:02:19 | 2024.04.15 09:04:52 | 0.0056503559724419 | 0.088495
865 | 0 | Completed | Experiment 7 (#4376) | 3580: Dispense Liquid - M | I2Dach_Hesse_Mattmodul Beads HM 9-007 | 2.88 | 0 | 2.863 | [g] | 2024.04.15 09:04:53 | 2024.04.15 09:06:44 | -0.59027777777777 | 0.002863
865 | 0 | Completed | Experiment 7 (#4376) | 3580: Dispense Liquid - M | I2Dach_Hesse_Mattmodul Silica HM 9-008 | 4.26 | 0 | 4.291 | [g] | 2024.04.15 09:06:45 | 2024.04.15 09:08:37 | 0.727699530516435 | 0.004291
865 | 0 | Completed | Experiment 7 (#4376) | 3581: Dispense Liquid - S | I2Dach_Hesse_Wachsmodul HM 7-004 | 0 | 0 | 0 | [g]
865 | 0 | Completed | Experiment 7 (#4376) | 3581: Dispense Liquid - S | I2Dach_Hesse_Verdickermodul HZ 3-88 | 4.37 | 0 | 4.401 | [g] | 2024.04.15 09:08:55 | 2024.04.15 09:11:13 | 0.709382151029758 | 0.004401
865 | 0 | Completed | Experiment 7 (#4376) | 3582: Close Container | [5 empty] | 2024.04.15 09:12:18 | 2024.04.15 09:13:40
865 | 0 | Completed | Experiment 7 (#4376) | 3583: Mix | [5 empty] | 2024.04.15 09:13:40 | 2024.04.15 09:16:17 | [15 empty] | 2000 | 60
865 | 0 | Completed | Experiment 7 (#4376) | 3584: Open Container | [5 empty] | 2024.04.15 09:16:17 | 2024.04.15 09:17:06
865 | 0 | Completed | Experiment 7 (#4376) | 3585: Draw Down | [5 empty] | 2024.04.15 09:20:46 | 2024.04.15 09:24:20 | [17 empty] | 100 | 5 | 1
865 | 0 | Completed | Experiment 7 (#4376) | 3586: Close Container | [5 empty] | 2024.04.15 09:24:39 | 2024.04.15 09:25:27
865 | 0 | Completed | Experiment 7 (#4376) | 3587: Heat Curing | [5 empty] | 2024.04.15 09:26:18 | 2024.04.15 09:34:24 | [20 empty] | 23 | 480
865 | 0 | Completed | Experiment 7 (#4376) | 3588: Heat Curing | [5 empty] | 2024.04.15 09:34:24 | 2024.04.15 10:36:15 | [20 empty] | 40 | 3600
865 | 0 | Completed | Experiment 7 (#4376) | 3590: Store Beaker | [5 empty] | 2024.04.15 10:37:48 | 2024.04.15 10:38:46 | [7 empty] | 0 | 13.79650257885 | 17.989135410625 | [12 empty] | True | False | Hesse (I2Dach)
865 | 0 | Completed | Experiment 7 (#4376) | 3589: Store Substrate | [5 empty] | 2024.04.15 10:38:46 | 2024.04.16 04:46:52 | [7 empty] | 1 | 13.79650257885 | 17.99295022425 | [12 empty] | False | True | Hesse (I2Dach) | 12
865 | 0 | Completed | Experiment 7 (#4376) | 3591: Load Shuttle for Substrate | [5 empty] | 2024.04.16 04:50:31 | 2024.04.16 04:51:25 | [11 empty] | False | 0 | 1 | 0
865 | 0 | Completed | Experiment 7 (#4376) | 3592: Measure Thickness | [5 empty] | 2024.04.16 06:33:23 | 2024.04.16 06:34:07 | [10 empty] | D:\Vault\Documents\2024\0416\da697b5b-9938-41f3-8cc3-a28d7a949adf\A218-R865-E4376-T0_minitest_S0Time_2404160833.csv
865 | 0 | Completed | Experiment 7 (#4376) | 3593: Measure Spectrum | [5 empty] | 2024.04.16 06:34:08 | 2024.04.16 06:34:40 | [10 empty] | D:\Vault\Documents\2024\0416\1107ee7f-3b4c-4949-b555-2645fe746475\A218-R865-E4376-T0_xrite_S0Time_2404160834.csv
865 | 0 | Completed | Experiment 7 (#4376) | 3594: Measure Haze-Gloss | [5 empty] | 2024.04.16 06:34:41 | 2024.04.16 06:35:40 | [10 empty] | D:\Vault\Documents\2024\0416\1a1b14e7-fd0c-4017-8e4d-3efea6f856ee\A218-R865-E4376-T0_haze_S0Time_2404160834.csv
865 | 0 | Completed | Experiment 7 (#4376) | 3595: Store Substrate | [5 empty] | 2024.04.16 06:36:34 | 2024.04.16 06:38:04 | [7 empty] | 0 | 12.521591845425 | 18.298135319125 | [12 empty] | True | False | Hesse (I2Dach)
865 | 0 | Completed | Experiment 8 (#4377) | 3578: Load Shuttle for Beaker | [5 empty] | 2024.04.15 05:50:47 | 2024.04.15 09:04:08 |  |  |  | 20895 : A28-R865-E4377-T0 | 21079 : 250ml Plastic Beaker | 1 | 1 |  |  |  |  | False | 0 | 0 | 12
865 | 0 | Completed | Experiment 8 (#4377) | 3596: Load Shuttle for Substrate | [5 empty] | 2024.04.15 09:04:08 | 2024.04.15 09:05:02 | [11 empty] | False | 0 | 0 | 165
865 | 0 | Completed | Experiment 8 (#4377) | 3579: Open Container | [5 empty] | 2024.04.15 09:05:03 | 2024.04.15 09:05:37
865 | 0 | Completed | Experiment 8 (#4377) | 3580: Dispense Liquid - M | I2Dach_Hesse_Basismodul | 95.8 | 0 | 95.798 | [g] | 2024.04.15 09:11:56 | 2024.04.15 09:14:39 | -0.00208768267223602 | 0.095798
865 | 0 | Completed | Experiment 8 (#4377) | 3580: Dispense Liquid - M | I2Dach_Hesse_Mattmodul Beads HM 9-007 | 0 | 0 | 0 | [g]
865 | 0 | Completed | Experiment 8 (#4377) | 3580: Dispense Liquid - M | I2Dach_Hesse_Mattmodul Silica HM 9-008 | 0 | 0 | 0 | [g]
865 | 0 | Completed | Experiment 8 (#4377) | 3581: Dispense Liquid - S | I2Dach_Hesse_Wachsmodul HM 7-004 | 0.44 | 0 | 0.436 | [g] | 2024.04.15 09:14:57 | 2024.04.15 09:16:33 | -0.909090909090904 | 0.000436
865 | 0 | Completed | Experiment 8 (#4377) | 3581: Dispense Liquid - S | I2Dach_Hesse_Verdickermodul HZ 3-88 | 3.75 | 0 | 3.779 | [g] | 2024.04.15 09:16:58 | 2024.04.15 09:19:07 | 0.773333333333337 | 0.003779
865 | 0 | Completed | Experiment 8 (#4377) | 3582: Close Container | [5 empty] | 2024.04.15 09:20:10 | 2024.04.15 09:21:32
865 | 0 | Completed | Experiment 8 (#4377) | 3583: Mix | [5 empty] | 2024.04.15 09:21:32 | 2024.04.15 09:24:09 | [15 empty] | 2000 | 60
865 | 0 | Completed | Experiment 8 (#4377) | 3584: Open Container | [5 empty] | 2024.04.15 09:24:09 | 2024.04.15 09:24:58
865 | 0 | Completed | Experiment 8 (#4377) | 3585: Draw Down | [5 empty] | 2024.04.15 09:27:46 | 2024.04.15 09:31:20 | [17 empty] | 100 | 5 | 1
865 | 0 | Completed | Experiment 8 (#4377) | 3586: Close Container | [5 empty] | 2024.04.15 09:31:39 | 2024.04.15 09:32:23
865 | 0 | Completed | Experiment 8 (#4377) | 3587: Heat Curing | [5 empty] | 2024.04.15 09:33:08 | 2024.04.15 09:41:09 | [20 empty] | 23 | 480
865 | 0 | Completed | Experiment 8 (#4377) | 3588: Heat Curing | [5 empty] | 2024.04.15 09:41:09 | 2024.04.15 10:43:05 | [20 empty] | 40 | 3600
865 | 0 | Completed | Experiment 8 (#4377) | 3590: Store Beaker | [5 empty] | 2024.04.15 10:44:41 | 2024.04.15 10:46:01 | [7 empty] | 0 | 13.789635914175 | 16.61580248425 | [12 empty] | True | False | Hesse (I2Dach)
865 | 0 | Completed | Experiment 8 (#4377) | 3589: Store Substrate | [5 empty] | 2024.04.15 10:46:01 | 2024.04.16 04:46:53 | [7 empty] | 1 | 13.7942136906 | 16.608172856875 | [12 empty] | False | True | Hesse (I2Dach) | 12
865 | 0 | Completed | Experiment 8 (#4377) | 3591: Load Shuttle for Substrate | [5 empty] | 2024.04.16 04:47:29 | 2024.04.16 04:48:24 | [11 empty] | False | 0 | 1 | 0
865 | 0 | Completed | Experiment 8 (#4377) | 3592: Measure Thickness | [5 empty] | 2024.04.16 04:58:38 | 2024.04.16 04:59:21 | [10 empty] | D:\Vault\Documents\2024\0416\94f41924-78cc-4a43-8bdb-c393a381f69f\A218-R865-E4377-T0_minitest_S0Time_2404160658.csv
865 | 0 | Completed | Experiment 8 (#4377) | 3593: Measure Spectrum | [5 empty] | 2024.04.16 04:59:23 | 2024.04.16 06:31:16 | [10 empty] | D:\Vault\Documents\2024\0416\ab43c59a-ad4b-43bc-9621-fc2c62e8e297\A218-R865-E4377-T0_xrite_S0Time_2404160830.csv
865 | 0 | Completed | Experiment 8 (#4377) | 3594: Measure Haze-Gloss | [5 empty] | 2024.04.16 06:31:18 | 2024.04.16 06:32:15 | [10 empty] | D:\Vault\Documents\2024\0416\60f3aa57-96eb-4904-a3e3-54111a5bcf44\A218-R865-E4377-T0_haze_S0Time_2404160831.csv
865 | 0 | Completed | Experiment 8 (#4377) | 3595: Store Substrate | [5 empty] | 2024.04.16 06:33:10 | 2024.04.16 06:34:40 | [7 empty] | 0 | 13.1487472152 | 18.233283486375 | [12 empty] | True | False | Hesse (I2Dach)
865 | 0 | Completed | Experiment 9 (#4378) | 3578: Load Shuttle for Beaker | [5 empty] | 2024.04.15 05:50:47 | 2024.04.15 09:09:27 |  |  |  | 20896 : A28-R865-E4378-T0 | 21080 : 250ml Plastic Beaker | 1 | 1 |  |  |  |  | False | 0 | 0 | 12
865 | 0 | Completed | Experiment 9 (#4378) | 3596: Load Shuttle for Substrate | [5 empty] | 2024.04.15 09:09:27 | 2024.04.15 09:10:21 | [11 empty] | False | 0 | 0 | 165
865 | 0 | Completed | Experiment 9 (#4378) | 3579: Open Container | [5 empty] | 2024.04.15 09:10:21 | 2024.04.15 09:10:53
865 | 0 | Completed | Experiment 9 (#4378) | 3580: Dispense Liquid - M | I2Dach_Hesse_Basismodul | 78.58 | 0 | 78.562 | [g] | 2024.04.15 09:19:50 | 2024.04.15 09:22:34 | -0.0229065920081317 | 0.078562
865 | 0 | Completed | Experiment 9 (#4378) | 3580: Dispense Liquid - M | I2Dach_Hesse_Mattmodul Beads HM 9-007 | 17.2 | 0 | 17.185 | [g] | 2024.04.15 09:22:35 | 2024.04.15 09:23:56 | -0.087209302325586 | 0.017185
865 | 0 | Completed | Experiment 9 (#4378) | 3580: Dispense Liquid - M | I2Dach_Hesse_Mattmodul Silica HM 9-008 | 0.28 | 0 | 0.29 | [g] | 2024.04.15 09:23:57 | 2024.04.15 09:25:02 | 3.57142857142856 | 0.00029
865 | 0 | Completed | Experiment 9 (#4378) | 3581: Dispense Liquid - S | I2Dach_Hesse_Wachsmodul HM 7-004 | 3.95 | 0 | 3.954 | [g] | 2024.04.15 09:25:21 | 2024.04.15 09:27:38 | 0.101265822784802 | 0.003954
865 | 0 | Completed | Experiment 9 (#4378) | 3581: Dispense Liquid - S | I2Dach_Hesse_Verdickermodul HZ 3-88 | 0 | 0 | 0 | [g]
865 | 0 | Completed | Experiment 9 (#4378) | 3582: Close Container | [5 empty] | 2024.04.15 09:28:42 | 2024.04.15 09:30:03
865 | 0 | Completed | Experiment 9 (#4378) | 3583: Mix | [5 empty] | 2024.04.15 09:30:03 | 2024.04.15 09:32:40 | [15 empty] | 2000 | 60
865 | 0 | Completed | Experiment 9 (#4378) | 3584: Open Container | [5 empty] | 2024.04.15 09:32:40 | 2024.04.15 09:33:28
865 | 0 | Completed | Experiment 9 (#4378) | 3585: Draw Down | [5 empty] | 2024.04.15 09:36:55 | 2024.04.15 09:40:40 | [17 empty] | 100 | 5 | 1
865 | 0 | Completed | Experiment 9 (#4378) | 3586: Close Container | [5 empty] | 2024.04.15 09:40:58 | 2024.04.15 09:41:46
865 | 0 | Completed | Experiment 9 (#4378) | 3587: Heat Curing | [5 empty] | 2024.04.15 09:43:32 | 2024.04.15 09:51:37 | [20 empty] | 23 | 480
865 | 0 | Completed | Experiment 9 (#4378) | 3588: Heat Curing | [5 empty] | 2024.04.15 09:51:37 | 2024.04.15 10:53:27 | [20 empty] | 40 | 3600
865 | 0 | Completed | Experiment 9 (#4378) | 3590: Store Beaker | [5 empty] | 2024.04.15 10:55:20 | 2024.04.15 10:56:39 | [7 empty] | 0 | 13.79650257885 | 15.978728598875 | [12 empty] | True | False | Hesse (I2Dach)
865 | 0 | Completed | Experiment 9 (#4378) | 3589: Store Substrate | [5 empty] | 2024.04.15 10:56:39 | 2024.04.16 04:46:53 | [7 empty] | 1 | 13.79650257885 | 15.978728598875 | [12 empty] | False | True | Hesse (I2Dach) | 12
865 | 0 | Completed | Experiment 9 (#4378) | 3591: Load Shuttle for Substrate | [5 empty] | 2024.04.16 07:01:33 | 2024.04.16 07:02:27 | [11 empty] | False | 0 | 1 | 0
865 | 0 | Completed | Experiment 9 (#4378) | 3592: Measure Thickness | [5 empty] | 2024.04.16 07:27:38 | 2024.04.16 07:28:21 | [10 empty] | D:\Vault\Documents\2024\0416\5c4897d4-06ed-49bd-a2e2-d1b1b1e10762\A218-R865-E4378-T0_minitest_S0Time_2404160927.csv
865 | 0 | Completed | Experiment 9 (#4378) | 3593: Measure Spectrum | [5 empty] | 2024.04.16 07:28:23 | 2024.04.16 07:28:55 | [10 empty] | D:\Vault\Documents\2024\0416\b869b453-6a73-4c73-9c61-793c8149c01e\A218-R865-E4378-T0_xrite_S0Time_2404160928.csv
865 | 0 | Completed | Experiment 9 (#4378) | 3594: Measure Haze-Gloss | [5 empty] | 2024.04.16 07:28:56 | 2024.04.16 07:29:53 | [10 empty] | D:\Vault\Documents\2024\0416\1601c662-2fb6-4068-9e62-8f24faa24ea3\A218-R865-E4378-T0_haze_S0Time_2404160928.csv
865 | 0 | Completed | Experiment 9 (#4378) | 3595: Store Substrate | [5 empty] | 2024.04.16 07:30:49 | 2024.04.16 07:32:14 | [7 empty] | 0 | 13.144169438775 | 19.39680166025 | [12 empty] | True | False | Hesse (I2Dach)
865 | 0 | Completed | Experiment 10 (#4379) | 3578: Load Shuttle for Beaker | [5 empty] | 2024.04.15 05:50:47 | 2024.04.15 09:23:06 |  |  |  | 20897 : A28-R865-E4379-T0 | 21081 : 250ml Plastic Beaker | 1 | 1 |  |  |  |  | False | 0 | 0 | 12
865 | 0 | Completed | Experiment 10 (#4379) | 3596: Load Shuttle for Substrate | [5 empty] | 2024.04.15 09:23:07 | 2024.04.15 09:24:01 | [11 empty] | False | 0 | 0 | 165
865 | 0 | Completed | Experiment 10 (#4379) | 3579: Open Container | [5 empty] | 2024.04.15 09:24:01 | 2024.04.15 09:24:35
865 | 0 | Completed | Experiment 10 (#4379) | 3580: Dispense Liquid - M | I2Dach_Hesse_Basismodul | 90.83 | 0 | 90.81 | [g] | 2024.04.15 09:28:29 | 2024.04.15 09:31:28 | -0.0220191566662864 | 0.09081
865 | 0 | Completed | Experiment 10 (#4379) | 3580: Dispense Liquid - M | I2Dach_Hesse_Mattmodul Beads HM 9-007 | 1.79 | 0 | 1.777 | [g] | 2024.04.15 09:31:29 | 2024.04.15 09:33:02 | -0.726256983240237 | 0.001777
865 | 0 | Completed | Experiment 10 (#4379) | 3580: Dispense Liquid - M | I2Dach_Hesse_Mattmodul Silica HM 9-008 | 2.9 | 0 | 2.898 | [g] | 2024.04.15 09:33:03 | 2024.04.15 09:34:39 | -0.0689655172413706 | 0.002898
865 | 0 | Completed | Experiment 10 (#4379) | 3581: Dispense Liquid - S | I2Dach_Hesse_Wachsmodul HM 7-004 | 0.01 | 0 | 0.021 | [g] | 2024.04.15 09:34:57 | 2024.04.15 09:36:13 | 110 | 2.1E-05
865 | 0 | Completed | Experiment 10 (#4379) | 3581: Dispense Liquid - S | I2Dach_Hesse_Verdickermodul HZ 3-88 | 4.47 | 0 | 4.483 | [g] | 2024.04.15 09:36:38 | 2024.04.15 09:38:51 | 0.290827740492161 | 0.004483
865 | 0 | Completed | Experiment 10 (#4379) | 3582: Close Container | [5 empty] | 2024.04.15 09:39:56 | 2024.04.15 09:41:19
865 | 0 | Completed | Experiment 10 (#4379) | 3583: Mix | [5 empty] | 2024.04.15 09:41:19 | 2024.04.15 09:43:55 | [15 empty] | 2000 | 60
865 | 0 | Completed | Experiment 10 (#4379) | 3584: Open Container | [5 empty] | 2024.04.15 09:43:55 | 2024.04.15 09:44:43
865 | 0 | Completed | Experiment 10 (#4379) | 3585: Draw Down | [5 empty] | 2024.04.15 09:47:24 | 2024.04.15 09:50:57 | [17 empty] | 100 | 5 | 1
865 | 0 | Completed | Experiment 10 (#4379) | 3586: Close Container | [5 empty] | 2024.04.15 09:51:16 | 2024.04.15 09:52:03
865 | 0 | Completed | Experiment 10 (#4379) | 3587: Heat Curing | [5 empty] | 2024.04.15 09:53:58 | 2024.04.15 10:01:59 | [20 empty] | 23 | 480
865 | 0 | Completed | Experiment 10 (#4379) | 3588: Heat Curing | [5 empty] | 2024.04.15 10:01:59 | 2024.04.15 11:03:47 | [20 empty] | 40 | 3600
865 | 0 | Completed | Experiment 10 (#4379) | 3590: Store Beaker | [5 empty] | 2024.04.15 11:05:22 | 2024.04.15 11:06:39 | [7 empty] | 0 | 13.83999145485 | 16.45176549575 | [12 empty] | True | False | Hesse (I2Dach)
865 | 0 | Completed | Experiment 10 (#4379) | 3589: Store Substrate | [5 empty] | 2024.04.15 11:06:39 | 2024.04.16 04:46:53 | [7 empty] | 1 | 13.83999145485 | 16.45176549575 | [12 empty] | False | True | Hesse (I2Dach) | 12
865 | 0 | Completed | Experiment 10 (#4379) | 3591: Load Shuttle for Substrate | [5 empty] | 2024.04.16 07:04:48 | 2024.04.16 07:05:42 | [11 empty] | False | 0 | 1 | 0
865 | 0 | Completed | Experiment 10 (#4379) | 3592: Measure Thickness | [5 empty] | 2024.04.16 07:30:53 | 2024.04.16 07:31:36 | [10 empty] | D:\Vault\Documents\2024\0416\8aa13957-969e-4677-961e-7f670ab5c0bf\A218-R865-E4379-T0_minitest_S0Time_2404160931.csv
865 | 0 | Completed | Experiment 10 (#4379) | 3593: Measure Spectrum | [5 empty] | 2024.04.16 07:31:38 | 2024.04.16 07:32:10 | [10 empty] | D:\Vault\Documents\2024\0416\15743266-b540-4883-9fb2-a3d3548238ad\A218-R865-E4379-T0_xrite_S0Time_2404160931.csv
865 | 0 | Completed | Experiment 10 (#4379) | 3594: Measure Haze-Gloss | [5 empty] | 2024.04.16 07:32:11 | 2024.04.16 07:33:09 | [10 empty] | D:\Vault\Documents\2024\0416\0dbebea9-d462-42ab-80d5-2ab00044aecd\A218-R865-E4379-T0_haze_S0Time_2404160932.csv
865 | 0 | Completed | Experiment 10 (#4379) | 3595: Store Substrate | [5 empty] | 2024.04.16 07:34:02 | 2024.04.16 07:35:27 | [7 empty] | 0 | 13.1304361095 | 18.542283394875 | [12 empty] | True | False | Hesse (I2Dach)